## Sheet1
id | formula | Tc | Time | Spacegroup | doi | cif
10001 | Ag0.02Ge2Pd1.98Sr1 | 2.64 | 1987 |  | 10.1063/1.3672089 | 14118
10002 | Ag0.15Sn0.85Te1 | 2.15 | 2016 |  | 10.7566/JPSJ.85.053702 | 15674
10003 | Ag0.1Ge2Pd1.9Sr1 | 2.62 | 2012 |  | 10.1063/1.3672089 | 14118
10004 | Ag0.1In0.9Te1 | 1.2 |  |  | PRENUM PRESS 1973 | 14351
10005 | Ag0.2Ba1Si1.8 | 3.2 | 2012 | P6/mmm | 10.1143/JPSJ.81.114717 | 15855
10006 | Ag0.2Ge2Pd1.8Sr1 | 2.52 | 2012 |  | 10.1063/1.3672089 | 14118
10007 | Ag0.438Hg0.562 | 0.64 | 1964 |  | BULL.AM.PHYS.SOC.,9(1964)268 | 10007
10008 | Ag0.25Sn0.75Te1 | 1.95 | 2016 |  | 10.7566/JPSJ.85.053702 | 10008
10009 | Ag0.55Hg0.45 |  |  |  |  | 10009
10010 | Ag0.5Ba1Si1.5 | 1.21 | 2012 | P6/mmm | 10.1143/JPSJ.81.114717 | 10010
10011 | Ag0.5Pd0.5Th2 | 1.2 | 1972 |  | 10.1016/0022-5088(72)90060-4 | 10011
10012 | Ag1Sn1Te2 |  |  |  |  | 10012
10013 | Ag0.625Al0.375 | 0.106 | 1970 |  | 10.1103/PhysRevB.1.3002 | 10015
10014 | Ag0.65Al0.35 | 0.1 | 1970 |  | 10.1103/PhysRevB.1.3002 | 10015
10015 | Ag2Al1 | 0.126 | 1970 |  | 10.1103/PhysRevB.1.3002 | 10015
10016 | Ag0.6Al0.4 | 0.088 | 1970 |  | 10.1103/PhysRevB.1.3002 | 10015
10017 | Ag0.76Se2Sn1.24 | 6.72 | 1981 |  | 10.1016/0038-1098(81)90517-2 | 10038
10018 | Ag0.7Al0.3 | 0.11 | 1970 |  | 10.1103/PhysRevB.1.3002 | 10015
10019 | Ag0.7Hg0.3 |  |  |  |  | 10019
10020 | Ag0.7Zn0.3 | 0.0125 | 1976 |  | 10.1016/0038-1098(76)91419-8 | 10020
10021 | Ag0.81In0.19 | 0.0074 | 1976 |  | 10.1016/0038-1098(76)91419-8 | 10051
10022 | Ag0.81Se2Sn1.19 | 6.47 | 1977 |  | 10.1016/0022-3697(77)90080-4 | 10038
10023 | Ag0.85Se2Sn1.15 | 6.23 | 1977 |  | 10.1016/0022-3697(77)90080-4 | 10038
10024 | Ag0.8Ga0.2 | 6.5 |  |  | PRENUM PRESS 1973 | 10024
10025 | Ag0.92Se2Sn1.08 | 5.57 | 1977 |  | 10.1016/0022-3697(77)90080-4 | 10038
10026 | Ag0.95Se2Sn1.05 | 5.28 | 1977 |  | 10.1016/0022-3697(77)90080-4 | 10038
10027 | Ag0.9S0.2Se1.8Sn1.1 | 6.79 | 1977 |  | 10.1016/0022-3697(77)90080-4 | 10038
10028 | Ag1B2 | 6.7 | 2004 |  | 10.1143/JPSJ.73.2639 | 10028
10029 | Ag1Be2 |  |  |  |  | 10029
10030 | Ag1Ce1Sb2 |  |  |  |  | 10030
10031 | Ag1Cl2 |  |  |  |  | 10031
10032 | Ag1In2 | 2.4 |  |  | PRENUM PRESS 1973 | 10032
10033 | Ag1La1 | 1.2 | 1966 |  | 10.1016/0022-3697(66)90152-1 | 10033
10034 | Ag1La1Sb2 |  |  |  |  | 10034
10035 | Ag1Mg1 |  |  |  |  | 10035
10036 | Ag1Mo6S8 | 7.7 | 1982 |  | 10.1007/BF00681858 | 10036
10037 | Ag1S0.2Se1.8Sn1 | 5.79 | 1977 |  | 10.1016/0022-3697(77)90080-4 | 10038
10038 | Ag1Se2Sn1 | 4.71 | 1977 |  | 10.1016/0022-3697(77)90080-4 | 10038
10039 | Ag1Te1 |  |  |  |  | 10039
10040 | Ag1Te3 | 2.6 | 1964 |  | 10.1126/science.145.3639.i | 10040
10041 | Ag1Th2 | 2.26 |  |  | PRENUM PRESS 1973 | 10041
10042 | Ag1Y1 |  |  |  |  | 10042
10043 | Ag1Zn1 |  |  |  |  | 10043
10044 | Ag1Zn3 |  |  |  |  | 10044
10045 | Ag2F1 | 0.066 |  |  | PRENUM PRESS 1973 | 10045
10046 | Ag2O1 |  |  |  |  | 10046
10047 | Ag2S1 |  |  |  |  | 10047
10048 | Ag2Se1 |  |  |  |  | 10048
10049 | Ag2Te1 |  |  |  |  | 10049
10050 | Ag3.3Al1 | 0.34 |  |  | PRENUM PRESS 1973 | 10050
10051 | Ag3In1 |  |  |  |  | 10051
10052 | Ag3Sb1 |  |  |  |  | 10052
10053 | Ag3Sn1 |  |  |  |  | 10053
10054 | Ag4Ge1 | 0.85 | 1964 |  | 10.1126/science.145.3639.i | 10054
10055 | Ag5Ba1 |  |  |  |  | 10055
10056 | Ag5Cd8 |  |  |  |  | 10056
10057 | Ag5Pb2O6 | 0.524 | 2005 |  | 10.1103/PhysRevB.72.180504 | 10057
10058 | Ag5Sr1 |  |  |  |  | 10058
10059 | Ag5Zn8 |  |  |  |  | 10059
10060 | Ag7N1O11 | 1.04 | 1966 |  | 10.1103/PhysRevLett.17.917 | 10060
10061 | Al0.01B0.99Li2Pt3 | 2.86 | 2013 | P4<3>32 | 10.1016/j.physc.2013.04.059 | 11036
10062 | Al0.01B2Mg0.99 | 38 | 2006 |  | 10.1016/j.physc.2006.06.050 | 15774
10063 | Al0.022B2Mg0.978 | 34.7 | 2005 | P6/mmm | 10.1103/PhysRevB.71.174506 | 15774
10064 | Al0.02B2Mg0.98 | 37.5 | 2006 |  | 10.1016/j.physc.2006.06.050 | 15774
10065 | Al0.02Nb3Sn0.98 | 17.9 |  |  | PRENUM PRESS 1973 | 15051
10066 | Al0.02Si0.98V3 | 16.12 |  |  | PRENUM PRESS 1973 | 15643
10067 | Al0.03B2Mg0.97 | 37.3 | 2001 |  | 10.1038/35066528 | 15774
10068 | Al0.044B2Mg0.956 | 34 | 2005 | P6/mmm | 10.1103/PhysRevB.71.174506 | 15774
10069 | Al0.04Nb3Sn0.96 | 18 |  |  | PRENUM PRESS 1973 | 15051
10070 | Al0.05B0.95Li2Pd3 | 7.75 | 2013 | P4<3>32 | 10.1016/j.physc.2013.04.059 | 11035
10071 | Al0.05B0.95Li2Pt3 | 2.12 | 2013 | P4<3>32 | 10.1016/j.physc.2013.04.059 | 11036
10072 | Al0.05B2Mg0.95 | 36.6 | 2005 |  | 10.1103/PhysRevB.71.144505 | 15774
10073 | Al0.05Nb3Sn0.95 | 18.1 | 1978 |  | Plenum Press (1978) | 15051
10074 | Al0.06B2Mg0.94 | 37 | 2001 |  | 10.1038/35066528 | 15774
10075 | Al0.06Nb3Sn0.94 | 18 |  |  | PRENUM PRESS 1973 | 15051
10076 | Al0.07B2Mg0.93 | 35.8 | 2005 |  | 10.1103/PhysRevB.71.144505 | 15774
10077 | Al0.085B2Mg0.915 | 32.4 | 2005 | P6/mmm | 10.1103/PhysRevB.71.174506 | 15774
10078 | Al0.08B2Mg0.92 | 35.5 | 2006 |  | 10.1016/j.physc.2006.06.050 | 15774
10079 | Al0.08Nb3Sn0.92 | 17.9 |  |  | PRENUM PRESS 1973 | 15051
10080 | Al0.09B2Mg0.91 | 34.7 | 2002 |  | 10.1103/PhysRevB.65.132505 | 15774
10081 | Al0.09Nb3Sn0.91 | 17.8 | 1968 |  | 10.1007/BF01380012 | 15051
10082 | Al0.14B2Mg0.86 | 35.1 | 2001 |  | 10.1038/35066528 | 15774
10083 | Al0.15B2Mg0.85 | 31.5 | 2005 |  | 10.1103/PhysRevB.71.144505 | 15774
10084 | Al0.15Ga0.85Nb3 | 17.1 | 1968 |  | 10.1007/BF01380012 | 15793
10085 | Al0.15Ge0.85Nb3 | 7.4 | 1983 |  | 10.1002/pssa.2210770244 | 14071
10086 | Al0.185B2Mg0.815 | 25.3 | 2005 | P6/mmm | 10.1103/PhysRevB.71.174506 | 15774
10087 | Al0.188V0.812 |  |  |  |  | 10101
10088 | Al0.18La0.82 | 4.65 | 1979 |  | 10.1103/PhysRevB.19.193 | 10239
10089 | Al0.19B2Mg0.81 | 30.8 | 2002 |  | 10.1103/PhysRevB.65.132505 | 15774
10090 | Al0.19Nb3Sn0.81 | 14.6 |  |  | PRENUM PRESS 1973 | 15051
10091 | Al0.1B0.9Li2Pd3 | 7.49 | 2013 | P4<3>32 | 10.1016/j.physc.2013.04.059 | 11035
10092 | Al0.1B2Mg0.9 | 37.8 | 2003 |  | 10.1016/j.physc.2003.09.076 | 15774
10093 | Al0.1Ca1Ga0.9Si1 | 3.34 | 2004 |  | 10.1016/j.physc.2004.02.175 | 12748
10094 | Al0.1Ga0.9V3 | 13.9 | 1969 |  | 10.1007/BF01392578 | 15776
10095 | Al0.1Nb3Sn0.9 | 18.4 |  |  | PRENUM PRESS 1973 | 15051
10096 | Al0.215Nb0.785 | 17.97 | 1968 |  | 10.1063/1.1652511 | 15775
10097 | Al0.21B2Mg0.79 | 27.1 | 2006 |  | 10.1016/j.jpcs.2005.10.065 | 15774
10098 | Al0.22La0.78 | 4.3 | 1979 |  | 10.1103/PhysRevB.19.193 | 10239
10099 | Al0.24Si0.76V3 | 11.2 |  |  | PRENUM PRESS 1973 | 15643
10100 | Al0.25Ti0.525V0.255 |  |  |  |  | 10100
10101 | Al1V3 | 16.9 | 1969 |  | 10.1515/zna-1969-0716 | 10101
10102 | Al0.27La0.73 | 3.82 | 1979 |  | 10.1103/PhysRevB.19.193 | 10239
10103 | Al0.28Mg0.18 | 1.63 | 1974 |  | 10.1088/0031-8949/9/6/011 | 10103
10104 | Al0.29B2Mg0.71 | 24 | 2002 |  | 10.1103/PhysRevB.65.132505 | 10126
10105 | Al0.2B2Mg0.8 | 33.4 | 2005 |  | 10.1088/0953-2048/18/1/028 | 10105
10106 | Al0.2B5Mo1.8 | 5.7 | 1970 |  | 10.1073/pnas.67.1.313 | 10106
10107 | Al0.2Ca1Ga0.8Si1 | 3.24 | 2004 |  | 10.1016/j.physc.2004.02.175 | 12748
10108 | Al0.2La0.8 | 4.43 | 1979 |  | 10.1103/PhysRevB.19.193 | 10239
10109 | Al0.2Nb3Sn0.8 | 16.9 |  |  | PRENUM PRESS 1973 | 15051
10110 | Al0.308V0.692 |  |  |  |  | 10101
10111 | Al0.32La0.68 | 3.23 | 1979 |  | 10.1103/PhysRevB.19.193 | 10239
10112 | Al0.33Ga0.67Nb3 | 18.1 | 1968 |  | 10.1007/BF01380012 | 10127
10113 | Al0.35Ga0.65Nb3 | 18.1 | 1968 |  | 10.1007/BF01380012 | 10127
10114 | Al0.39Ge0.61Nb3 | 7.3 |  |  | PRENUM PRESS 1973 | 15798
10115 | Al0.39Nb3Sn0.61 | 14.1 |  |  | PRENUM PRESS 1973 | 10130
10116 | Al0.3Ba2Cu2La2Ti1.7O10.86 |  |  |  |  | 15808
10117 | Al0.3Cr0.7 |  |  |  |  | 10117
10118 | Al0.3Ga0.7V3 | 13.9 | 1969 |  | 10.1007/BF01392578 | 10128
10119 | Al0.3Ga2.7Pd2U1 |  |  |  |  | 13946
10120 | Al0.3Ge0.7Nb3 | 9.1 | 1983 |  | 10.1002/pssa.2210770244 | 14071
10121 | Al0.3In0.7La3 | 9.42 | 1973 |  | 10.1103/PhysRevB.8.3194 | 14335
10122 | Al0.3Nb3Sn0.7 | 15.8 | 1968 |  | 10.1007/BF01380012 | 15051
10123 | Al0.402V0.598 |  |  |  |  | 10123
10124 | Al0.4Nb3Sn0.6 | 15.7 | 1968 |  | 10.1007/BF01380012 | 10130
10125 | Al0.55Ge0.45Nb3 | 11.7 |  |  | PRENUM PRESS 1973 | 15798
10126 | Al1B4Mg1 | 12.9 | 2002 |  | 10.1103/PhysRevB.65.132505 | 10126
10127 | Al1Ga1Nb6 | 19 | 1972 |  | 10.1016/0375-9601(72)90141-7 | 10127
10128 | Al1Ga1V6 | 12.9 | 1969 |  | 10.1007/BF01392578 | 10128
10129 | Al0.5Ge0.5Th2 | 0.21 | 1972 |  | 10.1016/0022-5088(72)90060-4 | 10129
10130 | Al1Nb6Sn1 | 15.8 | 1969 |  | 10.1063/1.1657895 | 10130
10131 | Al0.61Mg0.39 | 0.85 | 1974 |  | 10.1088/0031-8949/9/6/011 | 10138
10132 | Al0.62Ge0.38Nb3 | 17.2 |  |  | PRENUM PRESS 1973 | 15798
10133 | Al0.66Ge0.34Nb3 | 20.4 | 1983 |  | 10.1002/pssa.2210770244 | 15798
10134 | Al0.67Ga0.33Nb3 | 18.7 | 1968 |  | 10.1007/BF01380012 | 10127
10135 | Al0.69B2Mg0.31 | 11.1 | 2002 |  | 10.1103/PhysRevB.65.132505 | 10126
10136 | Al0.6B2Mg0.4 | 12 | 2002 |  | 10.1103/PhysRevB.65.132505 | 10126
10137 | Al0.6Ge0.4Nb3 | 19.7 | 1968 |  | 10.1007/BF01380012 | 15798
10138 | Al12Mg17 | 1.7 | 1973 |  | 10.1002/pssb.2220600116 | 10138
10139 | Al0.6Nb3Sn0.4 | 13.6 |  |  | PRENUM PRESS 1973 | 10130
10140 | Al0.71Ge0.29Nb3 | 20.7 | 1983 |  | 10.1002/pssa.2210770244 | 15798
10141 | Al0.72Nb3.28 | 6.2 | 1973 |  | Sov.Phys.JETP, 38(1973)525 | 15775
10142 | Al0.75Ge0.25Nb3 | 20.2 | 1970 |  | 10.1007/BF01435282 | 15798
10143 | Al0.76Ge0.24Nb3 | 20.4 | 1983 |  | 10.1002/pssa.2210770244 | 15798
10144 | Al0.77Ge0.23Nb3 | 20.75 | 1970 |  | 10.1007/BF01407641 | 15798
10145 | Al0.7Be0.3Nb3 | 14 | 1973 |  | 10.1109/TMAG.1972.1067344 | 15775
10146 | Al0.7Ge0.3Nb3 | 19.9 | 1968 |  | 10.1007/BF01380012 | 15798
10147 | Al0.81Ge0.19Nb3 | 17.6 |  |  | PRENUM PRESS 1973 | 15775
10148 | Al0.83Ge0.17Nb3 | 19.6 | 1983 |  | 10.1002/pssa.2210770244 | 15775
10149 | Al0.85B2Mg0.15 |  |  |  |  | 10209
10150 | Al0.8B0.2Nb3 | 17.8 | 1973 |  | 10.1109/TMAG.1972.1067344 | 15775
10151 | Al0.8Be0.2Nb3 | 17 | 1973 |  | 10.1109/TMAG.1972.1067344 | 15775
10152 | Al0.8Ca1Ga0.2Si1 | 5.6 | 2004 |  | 10.1016/j.physc.2004.02.175 | 15812
10153 | Al0.8Ca1Si1.2 | 4.05 | 2002 |  | 10.1016/S0921-4534(02)02056-7 | 15812
10154 | Al0.8Ga0.2Nb3 | 18.54 | 1968 |  | 10.1007/BF01380012 | 15775
10155 | Al0.8Ge0.2Nb3 | 20.7 |  |  | PRENUM PRESS 1973 | 15798
10156 | Al0.8In0.2Nb3 | 18.1 | 1968 |  | 10.1007/BF01380012 | 15775
10157 | Al0.8Nb3Sn0.2 | 14.6 |  |  | PRENUM PRESS 1973 | 10130
10158 | Al0.8Nb3Zn0.2 | 17.7 | 1968 |  | 10.1007/BF01380012 | 15775
10159 | Al0.907Ga0.093Nb3 | 19.1 | 1984 |  | 10.1007/BF00681455 | 15775
10160 | Al0.91Ge0.09Nb3 | 19.8 | 1984 |  | 10.1007/BF00681455 | 15775
10161 | Al0.924Nb3Se0.076 | 17.6 | 1984 |  | 10.1007/BF00681455 | 15775
10162 | Al0.927Ga0.073Nb3 | 19.2 | 1984 |  | 10.1007/BF00681455 | 15775
10163 | Al0.935Nb3Si0.065 | 18.4 | 1984 |  | 10.1007/BF00681455 | 15775
10164 | Al0.93Ge0.07Nb3 | 20 | 1984 |  | 10.1007/BF00681455 | 15775
10165 | Al0.945Nb3Si0.055 | 18.4 | 1984 |  | 10.1007/BF00681455 | 15775
10166 | Al0.94Ge0.06Nb3 | 20 | 1984 |  | 10.1007/BF00681455 | 15775
10167 | Al0.94Nb3Se0.06 | 17.8 | 1984 |  | 10.1007/BF00681455 | 15775
10168 | Al0.952Nb3Se0.048 | 18 | 1984 |  | 10.1007/BF00681455 | 15775
10169 | Al0.956Nb3Si0.044 | 18.5 | 1984 |  | 10.1007/BF00681455 | 15775
10170 | Al0.95B0.05Nb3 | 19.1 | 1973 |  | 10.1143/JPSJ.35.108 | 15775
10171 | Al0.95Ba1Si1.05 | 2.8 | 2007 |  | 10.1016/j.physc.2006.10.002 | 10171
10172 | Al0.95Be0.05Nb3 | 19.6 | 1973 |  | 10.1143/JPSJ.35.108 | 15775
10173 | Al0.95Ga0.05Nb3 | 19.2 | 1984 |  | 10.1007/BF00681455 | 15775
10174 | Al0.95Ge0.05Nb3 | 20 | 1984 |  | 10.1007/BF00681455 | 15775
10175 | Al0.964Nb3Si0.036 | 18.4 | 1984 |  | 10.1007/BF00681455 | 15775
10176 | Al0.967Ga0.033Nb3 | 19 | 1984 |  | 10.1007/BF00681455 | 15775
10177 | Al0.967Nb3Se0.033 | 18.1 | 1984 |  | 10.1007/BF00681455 | 15775
10178 | Al0.96Ge0.04Nb3 | 19.8 | 1984 |  | 10.1007/BF00681455 | 15775
10179 | Al0.975Nb3Si0.025 | 18.5 | 1984 |  | 10.1007/BF00681455 | 15775
10180 | Al0.97Ge0.03Nb3 | 19.6 | 1984 |  | 10.1007/BF00681455 | 15775
10181 | Al0.983Ga0.017Nb3 | 18.8 | 1984 |  | 10.1007/BF00681455 | 15775
10182 | Al0.985Nb3Si0.015 | 18.6 | 1984 |  | 10.1007/BF00681455 | 15775
10183 | Al0.98Ge0.02Nb3 | 19.3 | 1984 |  | 10.1007/BF00681455 | 15775
10184 | Al0.98Nb3Se0.02 | 18.4 | 1984 |  | 10.1007/BF00681455 | 15775
10185 | Al0.991Ge0.009Nb3 | 19 | 1984 |  | 10.1007/BF00681455 | 15775
10186 | Al0.998Mn0.002 | 0.262 | 1970 |  | 10.1016/0038-1098(70)90674-5 | 10186
10187 | Al0.9B0.1Nb3 | 19.8 | 1973 |  | 10.1109/TMAG.1972.1067344 | 15775
10188 | Al0.9Be0.1Nb3 | 19.8 | 1973 |  | 10.1109/TMAG.1972.1067344 | 15775
10189 | Al0.9Ca1Ga0.1Si1 | 6.54 | 2004 |  | 10.1016/j.physc.2004.02.175 | 15812
10190 | Al0.9Ca1Si1.1 | 5.57 | 2002 |  | 10.1016/S0921-4534(02)02056-7 | 15812
10191 | Al0.9In0.1Nb3 | 18.3 | 1968 |  | 10.1007/BF01380012 | 15775
10192 | Al0.9Nb3Sb0.1 | 18.06 | 1966 |  | 10.1103/PhysRev.152.341 | 15775
10193 | Al0.9Nb3Se0.1 | 17.6 | 1984 |  | 10.1007/BF00681455 | 15775
10194 | Al0.9Nb3Sn0.1 | 16.1 |  |  | PRENUM PRESS 1973 | 15775
10195 | Al0.9Nb3Zn0.1 | 18.1 | 1968 |  | 10.1007/BF01380012 | 15775
10196 | Al1 | 1.8 | 1994 |  | 10.1103/PhysRevLett.73.1412 | 10196
10197 | Al1.1Ca1Si0.9 | 6.63 | 2002 |  | 10.1016/S0921-4534(02)02056-7 | 15812
10198 | Al1.2Ca1Si0.8 | 5.21 | 2002 |  | 10.1016/S0921-4534(02)02056-7 | 15812
10199 | Al1.825La1Si0.175 |  |  |  |  | 10325
10200 | Al1.85La1Si0.15 |  |  |  |  | 10325
10201 | Al1.995La1Si0.005 | 2.9 | 2008 |  | 10.1016/j.intermet.2007.08.003 | 10325
10202 | Al11La3 |  |  |  |  | 10202
10203 | Al12Mo1 |  |  |  |  | 10203
10204 | Al12Re1 |  |  |  |  | 10204
10205 | Al13Os4 | 5.5 | 1968 |  | HELV.PHYS.ACTA,41(1968)1052 | 10205
10206 | Al13Ru4 |  |  |  |  | 10206
10207 | Al1Au2Sc1 | 4.4 | 1976 |  | 10.1016/0022-5088(76)90224-1 | 10207
10208 | Al1Au4 | 0.7 | 1965 |  | 10.1016/0022-3697(65)90144-7 | 10208
10209 | Al1B2 |  |  |  |  | 10209
10210 | Al1B4Yb1 | 0.08 | 2008 | Cmmm | 10.1038/nphys1002 | 10210
10211 | Al1Ba1Ge1 | 6.3 | 2009 | P6[-]m2 | 10.1103/PhysRevB.80.064514 | 10211
10212
10213 | Al1Ba1Sn1 | 2.9 | 2009 | P6/mmm | 10.1103/PhysRevB.80.064514 | 10213
10214 | Al1C1Cr2 |  |  |  |  | 10214
10215 | Al1C1La3 |  |  |  |  | 10215
10216 | Al1C1Ni3 |  |  |  |  | 10216
10217 | Al1C1Ti3 |  |  |  |  | 10217
10218 | Al1C1V2 |  |  |  |  | 10218
10219 | Al1C1Y3 |  |  |  |  | 10219
10220 | Al1Ca1Si1 | 7.9 | 2003 |  | 10.1103/PhysRevB.68.014512 | 10220
10221 | Al1Ce1Rh1 |  |  |  |  | 10221
10222 | Al1Cr0.3Nb2.7 | 14.1 | 1971 |  | 10.1016/S0010-8545(00)80012-0 | 15775
10223 | Al1Cu1 | 3.45 | 1968 |  | 10.1103/PhysRevLett.21.1320 | 10223
10224 | Al1Cu1Zr1 |  |  |  |  | 10224
10225 | Al1Cu2Zr1 |  |  |  |  | 10225
10226 | Al1Gd1Rh1 |  |  |  |  | 10226
10227 | Al1Ge1 | 5.5 | 1971 |  | 10.1016/0375-9601(71)90374-4 | 10227
10228 | Al1Ge1Na1 |  |  |  |  | 10228
10229 | Al1Ge1Sr1 | 6.7 | 2009 | P6[-]m2 | 10.1103/PhysRevB.80.064514 | 10229
10230 | Al1Ge3Y2 | 4.5 | 2011 | Pnma | 10.1143/JPSJ.80.014716 | 10230
10231 | Al1Hf0.015Nb2.985 | 18 | 1984 |  | 10.1007/BF00681455 | 15775
10232 | Al1Hf0.081Nb2.919 | 16.5 | 1984 |  | 10.1007/BF00681455 | 15775
10233 | Al1Hf0.15Nb2.85 | 14.4 | 1984 |  | 10.1007/BF00681455 | 15775
10234 | Al1Hf0.75Pd2Y0.25 | 3.2 | 2009 | Fm3[-]m | 10.1103/PhysRevB.79.064508 | 10236
10235 | Al1Hf1Ni2 |  |  |  |  | 10235
10236 | Al1Hf1Pd2 | 3.66 | 2012 | L2<1> | 10.1103/PhysRevB.85.174505 | 10236
10237 | Al1La1 |  |  |  |  | 10237
10238 | Al1La1Rh1 | 2.4 | 2000 |  | 10.1103/PhysRevB.62.127 | 10238
10239 | Al1La3 | 6.16 | 1968 |  | 10.1016/0375-9601(68)90570-7 | 10239
10240 | Al1Lu2 |  |  |  |  | 10240
10241 | Al1Lu3 |  |  |  |  | 10241
10242 | Al1Mg1Si1 | 6 | 2012 | Pnma | 10.1021/ic301296u | 10242
10243 | Al1Mg4Si3 | 5.2 | 2013 | P4/ncc | 10.1021/ic3027539 | 10243
10244 | Al1Mo0.15Nb2.85 | 15.5 | 1984 |  | 10.1007/BF00681455 | 15775
10245 | Al1Mo0.225Nb2.775 | 13.8 | 1984 |  | 10.1007/BF00681455 | 15775
10246 | Al1Mo0.3Nb2.7 | 12.3 | 1984 |  | 10.1007/BF00681455 | 15775
10247 | Al2Mo3Nb3 | 4.9 |  |  | PRENUM PRESS 1973 | 10247
10248 | Al1Mo1.8Nb1.2 | 4.2 | 1959 |  | 10.1016/0022-3697(59)90093-9 | 10247
10249 | Al1Mo3 | 0.58 | 1959 |  | 10.1016/0022-3697(59)90093-9 | 10249
10250 | Al1N1 | 1.55 | 1966 |  | INSTITUTE METALLOFIZIKI AN U.S.S.R.KIEV,(1966-YEAR 1966 | 10250
10251 | Al1Na1Si1 | 7.4 | 2012 | P4/nmm | 10.1103/PhysRevB.86.174522 | 10251
10252 | Al1Nb0.1Pd2Zr0.9 | 2.1 | 2009 | Fm3[-]m | 10.1103/PhysRevB.79.064508 | 10283
10253 | Al1Nb1Ni2 | 2.15 | 1985 | L2<1> | 10.1143/JPSJ.54.1673 | 10253
10254 | Al1Nb2.706V0.294 | 15.6 | 1984 |  | 10.1007/BF00681455 | 15775
10255 | Al1Nb2.739Ta0.261 | 15.4 | 1984 |  | 10.1007/BF00681455 | 15775
10256 | Al1Nb2.73Ti0.27 | 11.5 | 1984 |  | 10.1007/BF00681455 | 15775
10257 | Al1Nb2.778Ti0.222 | 13 | 1984 |  | 10.1007/BF00681455 | 15775
10258 | Al1Nb2.7V0.3 | 15.4 | 1969 |  | 10.1007/BF01392578 | 15775
10259 | Al1Nb2.859V0.141 | 17.2 | 1984 |  | 10.1007/BF00681455 | 15775
10260 | Al1Nb2.859Zr0.141 | 13.6 | 1984 |  | 10.1007/BF00681455 | 15775
10261 | Al1Nb2.85Ta0.15 | 16.8 | 1984 |  | 10.1007/BF00681455 | 15775
10262 | Al1Nb2.85W0.15 | 15.2 | 1984 |  | 10.1007/BF00681455 | 15775
10263 | Al1Nb2.88Ti0.12 | 15 | 1984 |  | 10.1007/BF00681455 | 15775
10264 | Al1Nb2.895W0.105 | 16 | 1984 |  | 10.1007/BF00681455 | 15775
10265 | Al1Nb2.917Ti0.083 | 16 | 1984 |  | 10.1007/BF00681455 | 15775
10266 | Al1Nb2.91Zr0.09 | 14.6 | 1984 |  | 10.1007/BF00681455 | 15775
10267 | Al1Nb2.927Zr0.073 | 14.8 | 1984 |  | 10.1007/BF00681455 | 15775
10268 | Al1Nb2.94Ta0.06 | 17.7 | 1984 |  | 10.1007/BF00681455 | 15775
10269 | Al1Nb2.94W0.06 | 17.2 | 1984 |  | 10.1007/BF00681455 | 15775
10270 | Al1Nb2.973Zr0.027 | 16.6 | 1984 |  | 10.1007/BF00681455 | 15775
10271 | Al1Nb2.976Ti0.024 | 17.7 | 1984 |  | 10.1007/BF00681455 | 15775
10272 | Al1Nb2.97W0.03 | 18 | 1984 |  | 10.1007/BF00681455 | 15775
10273 | Al1Nb2.97Zr0.03 | 17.4 | 1984 |  | 10.1007/BF00681455 | 15775
10274 | Al1Nb2.993Zr0.007 | 17.6 | 1984 |  | 10.1007/BF00681455 | 15775
10275 | Al1Nd1Rh1 |  |  |  |  | 10275
10276 | Al1Ni2Ta1 |  |  |  |  | 10276
10277 | Al1Ni2Ti1 |  |  |  |  | 10277
10278 | Al1Ni2V1 |  |  |  |  | 10278
10279 | Al1Ni2Zr1 | 1.38 | 1983 |  | 10.1016/0167-577X(83)90043-5 | 10279
10280 | Al1Os1 | 0.39 | 1963 |  | 10.1103/RevModPhys.35.1 | 10280
10281 | Al1Pd2Y0.1Zr0.9 |  |  | Fm3[-]m |  | 10283
10282 | Al1Pd2Y1 |  |  |  |  | 10282
10283 | Al1Pd2Zr1 | 3.4 | 2012 | L2<1> | 10.1103/PhysRevB.85.174505 | 10283
10284 | Al1Pr1Rh1 |  |  |  |  | 10284
10285 | Al1Pt1 |  |  |  |  | 10285
10286 | Al1Re1 |  |  |  |  | 10286
10287 | Al1Sb1 | 2.8 | 1973 |  | Sov.Phys.Semicond., 7(1973)593 | 10287
10288 | Al1Sc3 |  |  |  |  | 10288
10289 | Al1Si1Sr1 | 5.1 | 2002 |  | 10.1016/S0921-4534(02)02056-7 | 10289
10290 | Al1Th2 | 0.09 | 1972 |  | 10.1016/0022-5088(72)90060-4 | 10290
10291 | Al1Y1 |  |  |  |  | 10291
10292 | Al1Y2 |  |  |  |  | 10292
10293 | Al1Y3 |  |  |  |  | 10293
10294 | Al2.06Cu1 | 0.65 | 1972 |  | 10.1016/0022-5088(72)90060-4 | 10294
10295 | Al2.7Ga0.3Pd2U1 | 0.52 | 1997 |  | 10.1103/PhysRevB.56.846 | 10364
10296 | Al2.85Ga0.15Pd2U1 | 1.15 | 1997 |  | 10.1103/PhysRevB.56.846 | 10364
10297 | Al2.94Ga0.06Pd2U1 | 1.51 | 1997 |  | 10.1103/PhysRevB.56.846 | 10364
10298 | Al2.97Ga0.03Pd2U1 | 1.64 | 1997 |  | 10.1103/PhysRevB.56.846 | 10364
10299 | Al2.97Pd2U1 |  |  |  |  | 10364
10300 | Al2.98Ni2U1 | 1.155 | 1994 |  | 10.1016/0925-8388(94)90975-X | 10355
10301 | Al20.3V2 | 1.49 | 2012 | Fd3[-]m | 10.1143/JPSJ.81.023703 | 10301
10302 | Al20La1V2 | 0.15 | 2018 | Fd3[-]m | 10.7566/JPSJ.87.033707 | 10302
10303 | Al20Pr1Ti2 | 1.12 | 2012 | Fd3[-]m | 10.1103/PhysRevLett.109.187004 | 10303
10304 | Al20Pr1V2 | 0.05 | 2016 |  | 10.1016/j.jmmm.2015.07.113 | 10304
10305 | Al28Ca24O66 | 0.195 | 2008 |  | 10.1103/PhysRevB.77.092505 | 10305
10306 | Al2Au1 | 0.095 | 1969 |  | BULL.AMER.PHYS.SOC.,14(1969)382 | 10306
10307 | Al2C1Mo3 | 10 |  |  | PRENUM PRESS 1973 | 10307
10308 | Al2C1Nb3 |  |  |  |  | 10308
10309 | Al2C1Ta3 |  |  |  |  | 10309
10310 | Al2Ca1 |  |  |  |  | 10310
10311 | Al2Ca1Si2 |  |  |  |  | 10311
10312 | Al2Ce1 |  |  |  |  | 10312
10313 | Al2Ce1Pd5 | 0.9 | 2010 |  | 10.1143/JPSJ.79.024702 | 10313
10314 | Al2Cu1 | 1.02 |  |  | PRENUM PRESS 1973 | 10314
10315 | Al2Gd0.001La0.999 | 2.78 | 1974 |  | 10.1016/0038-1098(74)90207-5 | 10325
10316 | Al2Gd0.002La0.998 | 2.45 | 1974 |  | 10.1007/BF01677940 | 10325
10317 | Al2Gd0.003La0.997 | 1.89 | 1974 |  | 10.1016/0038-1098(74)90207-5 | 10325
10318 | Al2Gd0.004La0.996 | 1.38 | 1974 |  | 10.1016/0038-1098(74)90207-5 | 10325
10319 | Al2Gd0.005La0.995 | 0.932 | 1974 |  | 10.1016/0038-1098(74)90207-5 | 10325
10320 | Al2La0.988Tb0.012 | 0.94 | 1974 |  | 10.1016/0038-1098(74)90207-5 | 10325
10321 | Al2La0.991Tb0.009 | 1.425 | 1973 |  | 10.1016/0038-1098(73)90751-5 | 10325
10322 | Al2La0.992Tb0.008 | 1.61 | 1974 |  | 10.1016/0038-1098(74)90207-5 | 10325
10323 | Al2La0.994Tb0.006 | 1.996 | 1973 |  | 10.1016/0038-1098(73)90751-5 | 10325
10324 | Al2La0.996Tb0.004 | 2.4 | 1974 |  | 10.1016/0038-1098(74)90207-5 | 10325
10325 | Al2La1 | 3.273 | 1975 |  | 10.1016/0038-1098(75)90052-6 | 10325
10326 | Al2Lu1 |  |  |  |  | 10326
10327 | Al2Lu1Pd5 |  |  |  |  | 10327
10328 | Al2Mg2 | 0.84 |  |  | PRENUM PRESS 1973 | 10328
10329 | Al2Mg3 |  |  |  |  | 10329
10330 | Al2N1Nb3 | 1.3 |  |  | PRENUM PRESS 1973 | 10330
10331 | Al2Np1Pd5 | 5 | 2008 |  | 10.1103/PhysRevB.77.212502 | 10331
10332 | Al2Os1 |  |  |  |  | 10332
10333 | Al2Pd5Pu1 |  |  |  |  | 10333
10334 | Al2Pt1 | 0.55 | 1965 |  | 10.1016/0022-3697(65)90144-7 | 10334
10335 | Al2Sc1 |  |  |  |  | 10335
10336 | Al2Si2U1 | 1.34 | 1985 |  | 10.1103/PhysRevB.31.1329 | 10336
10337 | Al2Th1 |  |  |  |  | 10337
10338 | Al2Th3 | 2.6 | 1969 |  | 10.1016/0375-9601(69)90056-5 | 10338
10339 | Al2U1 |  |  |  |  | 10339
10340 | Al2Y1 |  |  |  |  | 10340
10341 | Al2Y3 |  |  |  |  | 10341
10342 | Al2Yb1 |  |  |  |  | 10342
10343 | Al3.05Ni1.95U1 | 0.16 | 1994 |  | 10.1016/0925-8388(94)90975-X | 10355
10344 | Al3Ca2Si4 | 6.2 | 2013 | Cmc2 | 10.1016/j.jssc.2012.11.011 | 10344
10345 | Al3Gd0.01Pd2U0.99 | 1.16 | 1994 |  | 10.1016/0921-4526(94)91757-4 | 10364
10346 | Al3Gd0.05Pd2U0.95 |  |  |  |  | 10364
10347 | Al3La0.15Pd2U0.85 | 1.2 | 2001 |  | 10.1103/PhysRevB.65.024437 | 10364
10348 | Al3La0.1Pd2U0.9 |  |  |  |  | 10364
10349 | Al3La0.3Pd2U0.7 | 1.2 | 2001 |  | 10.1103/PhysRevB.65.024437 | 10364
10350 | Al3La1Pd2 | 0.85 | 2001 |  | 10.1103/PhysRevB.65.024437 | 10350
10351 | Al3Nb1 |  |  |  |  | 10351
10352 | Al3Nd1Pd2 |  |  |  |  | 10352
10353 | Al3Ni1.98U1 | 1.13 | 1994 |  | 10.1016/0925-8388(94)90975-X | 10355
10354 | Al3Ni2U0.98 | 1.145 | 1994 |  | 10.1016/0925-8388(94)90975-X | 10355
10355 | Al3Ni2U1 | 1.126 | 1994 |  | 10.1016/0925-8388(94)90975-X | 10355
10356 | Al3Os2 |  |  |  |  | 10332
10357 | Al3Pd1.98U1 | 1.2 | 1994 |  | 10.1016/0925-8388(94)90975-X | 10364
10358 | Al3Pd2Th0.02U0.98 | 1.97 | 2002 |  | 10.1016/S0921-4526(01)01141-3 | 10364
10359 | Al3Pd2Th0.1U0.9 | 1.28 | 2002 |  | 10.1016/S0921-4526(01)01141-3 | 10364
10360 | Al3Pd2U0.8Y0.2 |  |  |  |  | 10364
10361 | Al3Pd2U0.98Y0.02 |  |  |  |  | 10364
10362 | Al3Pd2U0.99 | 1.94 | 1994 |  | 10.1016/0925-8388(94)90975-X | 10364
10363 | Al3Pd2U0.99Y0.01 | 1.13 | 2002 |  | 10.1016/S0921-4526(01)01141-3 | 10364
10364 | Al3Pd2U1 | 2 | 2018 | P6/mmm | 10.7566/JPSJ.87.013701 | 10364
10365 | Al3Pd4Si1 |  |  |  |  | 10365
10366 | Al3Ta1 |  |  |  |  | 10366
10367 | Al3Th1 | 0.75 | 1971 |  | 10.1016/0038-1098(71)90595-3 | 10367
10368 | Al3Ti1 |  |  |  |  | 10368
10369 | Al3Tl1 | 0.75 |  |  | PRENUM PRESS 1973 | 10369
10370 | Al3U1 |  |  |  |  | 10370
10371 | Al3V1 |  |  |  |  | 10371
10372 | Al3Yb1 | 0.94 | 1970 | P m -3 m | 10.1016/0022-3697(70)90261-1 | 10372
10373 | Al43Nb4Y6 | 0.86 | 2016 | P63<3>/mcm | 10.7566/JPSJ.85.105001 | 10373
10374 | Al43Ta4Y6 | 0.68 | 2016 | P63<3>/mcm | 10.7566/JPSJ.85.105001 | 10374
10375 | Al4C3 |  |  |  |  | 10375
10376 | Al4Ca1 |  |  |  |  | 10376
10377 | Al4Cu9 |  |  |  |  | 10377
10378 | Al4La1 |  |  |  |  | 10378
10379 | Al4Np1 |  |  |  |  | 10379
10380 | Al4U1 |  |  |  |  | 10380
10381 | Al5Mo1 |  |  |  |  | 10381
10382 | Al5Re24 | 3.35 |  |  | Private communication | 10382
10383 | Al5Y2 |  |  |  |  | 10383
10384 | Al6Re1 | 1.85 |  |  |  | 10384
10385 | As0.05Nb3Sn0.95 | 18.19 | 1964 |  | 10.1007/BF01375401 | 15051
10386 | As0.15Fe1La1P0.85O1 | 11.67 | 2014 | P4/nmm | 10.1103/PhysRevB.90.064504 | 13721
10387 | As0.15Nb3Sn0.85 | 17.98 | 1964 |  | 10.1007/BF01375401 | 15051
10388 | As0.1Fe1La1P0.9O1 | 5.96 | 2014 | P4/nmm | 10.1103/PhysRevB.90.064504 | 13721
10389 | As0.25Fe1La1P0.75O1 | 7.52 | 2014 | P4/nmm | 10.1103/PhysRevB.90.064504 | 13721
10390 | As0.25Se0.75Y1 | 0.78 | 1970 |  | 10.1016/0038-1098(70)90046-3 | 10390
10391 | As0.2Ba1Fe2P1.8 |  |  |  |  | 11721
10392 | As0.2Ba1Sb1.8Ti2O1 | 0.48 | 2013 |  | 10.7566/JPSJ.82.033705 | 11754
10393 | As0.2Fe1La1P0.8O1 | 11.42 | 2014 | P4/nmm | 10.1103/PhysRevB.90.064504 | 13721
10394 | As0.3Fe1La1P0.7O1 |  |  |  |  | 13721
10395 | As0.5In1Te0.5 | 0.44 |  |  | PRENUM PRESS 1973 | 10395
10396 | As0.7Ce1Fe1P0.3O1 | 4 | 2012 |  | 10.1103/PhysRevB.86.020501 | 10396
10397 | As0.8Fe2P1.2Sr1 | 6.26 | 2014 |  | 10.7566/JPSJ.83.104702 | 10397
10398 | As0.9Ce1Fe1P0.1O1 |  |  |  |  | 15858
10399 | As1 | 2.7 | 1985 |  | 10.1016/0378-4363(85)90474-7 | 10399
10400 | As1.22Fe2P0.78Sr1 | 29.8 | 2014 |  | 10.7566/JPSJ.83.104702 | 10402
10401 | As1.2Fe2P0.8Sr1 | 27 | 2010 | I4/mmm | 10.1088/0953-8984/22/12/125702 | 10402
10402 | As1.3Fe2P0.7Sr1 | 34 | 2014 |  | 10.7566/JPSJ.83.104702 | 10402
10403 | As1.74Eu1Fe2P0.26 |  |  |  |  | 15786
10404 | As1.792Ba1Ni2P0.208 | 3.24 | 2012 | I4/mmm | 10.1103/PhysRevLett.109.097002 | 10725
10405 | As1.7Eu1Fe2P0.3 | 25 | 2014 |  | 10.1103/PhysRevB.89.014512 | 15786
10406 | As1.816Ba1Ni2P0.184 | 3.27 | 2012 | I4/mmm | 10.1103/PhysRevLett.109.097002 | 10725
10407 | As1.846Ba1Ni2P0.154 | 3.28 | 2012 | I4/mmm | 10.1103/PhysRevLett.109.097002 | 10725
10408 | As1.89Eu1Fe2P0.11 |  |  |  |  | 15786
10409 | As1.8Fe2P0.2Sr1 |  |  |  |  | 15778
10410 | As1.902Ba1Ni2P0.098 | 0.763 | 2012 | I4/mmm | 10.1103/PhysRevLett.109.097002 | 10725
10411 | As1.972Ba1Ni2P0.028 | 0.634 | 2012 | I4/mmm | 10.1103/PhysRevLett.109.097002 | 10725
10412 | As12Fe4La1 |  |  |  |  | 10412
10413 | As12La1Os4 | 3.2 | 2000 |  | 10.1016/S0921-4526(99)00834-0 | 10413
10414 | As12Pr1Ru4 | 2.5 | 2010 |  | 10.1103/PhysRevB.82.104513 | 10414
10415 | As1C1Nb2 | 2 | 2006 |  | 10.1103/PhysRevB.74.174501 | 10415
10416 | As1Ca1Co0.15F1Fe0.85 | 21.2 | 2009 | P4/nmm | 10.1088/1367-2630/11/2/025012 | 15790
10417 | As1Ca1Co0.1F1Fe0.9 | 23.8 | 2010 |  | 10.1103/PhysRevB.81.054507 | 15790
10418 | As1Ca1Co0.26F1Fe0.74 | 3.49 | 2009 | P4/nmm | 10.1088/1367-2630/11/2/025012 | 15790
10419 | As1Ca1Co0.2F1Fe0.8 | 16.6 | 2009 | P4/nmm | 10.1088/1367-2630/11/2/025012 | 15790
10420 | As1Ca1Cr0.1F1Fe0.9 |  |  |  |  | 15790
10421 | As1Ca1Cu0.05F1Fe0.95 |  |  |  |  | 15790
10422 | As1Ca1F1Fe0.85Ni0.15 | 8.72 | 2009 | P4/nmm | 10.1088/1367-2630/11/2/025012 | 15790
10423 | As1Ca1F1Fe0.85Rh0.15 | 18.4 | 2011 |  | 10.1088/0953-2048/24/9/095006 | 15790
10424 | As1Ca1F1Fe0.8Ni0.2 | 3.92 | 2009 | P4/nmm | 10.1088/1367-2630/11/2/025012 | 15790
10425 | As1Ca1F1Fe0.92Rh0.08 | 22.2 | 2011 |  | 10.1088/0953-2048/24/9/095006 | 15790
10426 | As1Ca1F1Fe0.95Ni0.05 |  |  |  |  | 15790
10427 | As1Ca1F1Fe0.95Rh0.05 | 3.81 | 2011 |  | 10.1088/0953-2048/24/9/095006 | 15790
10428 | As1Ca1F1Fe0.9Mn0.1 |  |  |  |  | 15790
10429 | As1Ca1F1Fe0.9Ni0.1 | 15.4 | 2009 | P4/nmm | 10.1088/1367-2630/11/2/025012 | 15790
10430 | As1Ce1Co0.15Fe0.85O1 | 5 | 2009 | P4/nmm | 10.1016/j.ssc.2008.11.028 | 10431
10431 | As1Ce1Co0.1Fe0.9O1 | 10 | 2009 | P4/nmm | 10.1016/j.ssc.2008.11.028 | 10431
10432 | As1Ce1F0.02Fe1O0.98 |  |  |  |  | 10445
10433 | As1Ce1F0.04Fe1O0.96 |  |  |  |  | 10445
10434 | As1Ce1F0.05Fe1O0.95 | 11.9 | 2011 | P4/nmm | 10.1103/PhysRevB.83.054501 | 10442
10435 | As1Ce1F0.06Fe1O0.94 |  |  |  |  | 10445
10436 | As1Ce1F0.08Fe1O0.92 | 27.6 | 2008 | Cmma | 10.1038/nmat2315 | 10442
10437 | As1Ce1F0.11Fe1O0.89 | 47 | 2008 | P4/nmm | 10.1179/143307508X333686 | 10442
10438 | As1Ce1F0.12Fe1O0.88 | 47 | 2008 |  | 10.1016/j.physc.2008.06.010 | 10442
10439 | As1Ce1F0.16Fe1O0.84 | 41 | 2010 |  | 10.1209/0295-5075/91/57008 | 10442
10440 | As1Ce1F0.1Fe1O0.9 | 38.2 | 2009 | P4/nmm | 10.1016/j.physc.2008.11.008 | 10442
10441 | As1Ce1F0.2Fe1O0.8 | 40.4 | 2009 | P4/nmm | 10.1016/j.physc.2008.11.008 | 10442
10442 | As1Ce1F0.3Fe1O0.7 | 46 | 2010 |  | 10.1209/0295-5075/91/57008 | 10442
10443 | As1Ce1Fe1O0.7 | 40.2 | 2009 | P4/nmm | 10.1143/JPSJ.78.034712 | 10443
10444 | As1Ce1Fe1O0.85 | 42.6 | 2008 | P4/nmm | 10.1209/0295-5075/83/17002 | 10443
10445 | As1Ce1Fe1O1 |  |  |  |  | 10445
10446 | As1Co0.005Fe0.995Na1 | 9.81 | 2012 | P4/nmm | 10.1103/PhysRevB.85.054503 | 15787
10447 | As1Co0.019Fe0.981Na1 | 19.3 | 2016 |  | 10.1103/PhysRevB.94.014509 | 15787
10448 | As1Co0.021Fe0.979Na1 | 19.4 | 2012 |  | 10.1103/PhysRevB.85.224521 | 15787
10449 | As1Co0.023Fe0.977Na1 | 15.7 | 2016 |  | 10.1103/PhysRevB.94.014509 | 15787
10450 | As1Co0.025Fe0.975Li1 | 13.8 | 2011 |  | 10.1103/PhysRevB.84.054534 | 10565
10451 | As1Co0.025Fe0.975Na1 | 21.1 | 2010 |  | 10.1103/PhysRevLett.104.057007 | 15787
10452 | As1Co0.025Fe0.975Pr1O1 |  |  |  |  | 10584
10453 | As1Co0.025Fe0.975Sm1O1 |  |  |  |  | 10593
10454 | As1Co0.028Fe0.972Na1 | 20.1 | 2012 |  | 10.1103/PhysRevB.85.224521 | 15787
10455 | As1Co0.02Fe0.98Na1 | 18.8 | 2014 |  | 10.1103/PhysRevB.89.054502 | 15787
10456 | As1Co0.03Fe0.97Na1 | 22 | 2013 |  | 10.1016/j.physc.2013.04.074 | 15787
10457 | As1Co0.05Fe0.95Li1 | 10.8 | 2011 |  | 10.1103/PhysRevB.84.054534 | 10565
10458 | As1Co0.05Fe0.95Na1 | 17 | 2014 |  | 10.1103/PhysRevB.89.054502 | 15787
10459 | As1Co0.05Fe0.95Pr1O1 | 8.76 | 2011 | P4/nmm | 10.1103/PhysRevB.83.014503 | 10474
10460 | As1Co0.05Fe0.95Sm1O1 | 5.13 | 2009 |  | 10.1103/PhysRevB.79.054521 | 10469
10461 | As1Co0.061Fe0.939Na1 | 13.4 | 2012 |  | 10.1103/PhysRevB.85.224521 | 15787
10462 | As1Co0.075Fe0.925Li1 | 7.66 | 2010 | P4/nmm | 10.1021/ja103196c | 10565
10463 | As1Co0.075Fe0.925Na1 | 10.6 | 2012 |  | 10.1103/PhysRevB.85.224521 | 15787
10464 | As1Co0.075Fe0.925Pr1O1 | 15.7 | 2011 | P4/nmm | 10.1103/PhysRevB.83.014503 | 10474
10465 | As1Co0.075Fe0.925Sm1O1 | 15 | 2009 |  | 10.1103/PhysRevB.79.054521 | 10469
10466 | As1Co0.07Fe0.93Na1 | 14 | 2010 |  | 10.1103/PhysRevLett.104.057007 | 15787
10467 | As1Co0.08Fe0.92Na1 | 7.53 | 2014 |  | 10.1103/PhysRevB.89.054502 | 15787
10468 | As1Co0.109Fe0.891Na1 |  |  |  |  | 15787
10469 | As1Co0.125Fe0.875Sm1O1 | 15.8 | 2009 |  | 10.1103/PhysRevB.79.054521 | 10469
10470 | As1Co0.15Fe0.85Pr1O1 | 9.07 | 2011 | P4/nmm | 10.1103/PhysRevB.83.014503 | 10474
10471 | As1Co0.15Fe0.85Sm1O1 | 11.75 | 2009 |  | 10.1103/PhysRevB.79.054521 | 10469
10472 | As1Co0.175Fe0.825Sm1O1 | 5.8 | 2011 | P4/nmm | 10.1209/0295-5075/96/17007 | 10469
10473 | As1Co0.1Fe0.9Na1 |  |  |  |  | 15787
10474 | As1Co0.1Fe0.9Pr1O1 | 16 | 2011 | P4/nmm | 10.1103/PhysRevB.83.014503 | 10474
10475 | As1Co0.1Fe0.9Sm1O1 | 17.3 | 2009 |  | 10.1103/PhysRevB.79.054521 | 10469
10476 | As1Co0.225Fe0.775Sm1O1 |  |  |  |  | 10593
10477 | As1Co0.25Fe0.75Sm1O1 |  |  |  |  | 10477
10478 | As1Co0.2Fe0.8Pr1O1 | 4 | 2010 | P4/nmm | 10.1016/j.jssc.2009.11.026 | 10474
10479 | As1Co0.2Fe0.8Sm1O1 | 3.79 | 2009 |  | 10.1103/PhysRevB.79.054521 | 10593
10480 | As1Co0.3Fe0.7Pr1O1 | 4 | 2010 | P4/nmm | 10.1016/j.jssc.2009.11.026 | 10474
10481 | As1Co0.3Fe0.7Sm1O1 |  |  |  |  | 10593
10482 | As1Co1 |  |  |  |  | 10482
10483 | As1Co1La1O1 |  |  |  |  | 10483
10484 | As1Co1Sm1O1 |  |  |  |  | 10484
10485 | As1Cr1 | 2.17 | 2014 | Pmma | 10.7566/JPSJ.83.093702 | 10485
10486 | As1Cu0.02Fe0.98Li1 | 9.3 | 2012 |  | 10.1088/0953-8984/24/47/475701 | 10565
10487 | As1Cu1 |  |  |  |  | 10487
10488 | As1Cu3 |  |  |  |  | 10488
10489 | As1F0.044Fe1Pr1O0.956 |  |  |  |  | 10584
10490 | As1F0.04Fe1Nd1O0.96 |  |  |  |  | 10575
10491 | As1F0.06Fe1Nd1O0.94 | 47.5 | 2008 |  | 10.1103/PhysRevB.78.064511 | 10523
10492 | As1F0.06Fe1Sm1O0.94 | 36.4 | 2011 | P4/nmm | 10.1103/PhysRevB.84.024521 | 10508
10493 | As1F0.06La1Ni1O0.94 | 3.64 | 2010 |  | 10.1103/PhysRevB.81.140509 | 10614
10494 | As1F0.075Fe1Sm1O0.925 | 33 | 2010 |  | 10.1088/0953-2048/23/5/054001 | 10508
10495 | As1F0.07Fe1Sm1O0.93 | 33 | 2009 |  | 10.1103/PhysRevB.79.104515 | 10508
10496 | As1F0.082Fe1Pr1O0.918 | 14.6 | 2009 |  | 10.1103/PhysRevB.80.144517 | 10506
10497 | As1F0.085Fe1Sm1O0.915 | 14 | 2009 |  | 10.1103/PhysRevB.80.052503 | 10508
10498 | As1F0.08Fe1Nd1O0.92 | 35 | 2008 | P4/nmm | 10.1088/0256-307X/25/6/086 | 10523
10499 | As1F0.09Fe1Sm1O0.91 | 42 | 2009 |  | 10.1103/PhysRevB.80.060502 | 10508
10500 | As1F0.11Fe1Nd1O0.89 | 50.1 | 2008 | P4/nmm | 10.1209/0295-5075/82/57002 | 10523
10501 | As1F0.11Fe1Pr1O0.89 | 45 | 2008 | P4/nmm | 10.1209/0295-5075/83/57001 | 10506
10502 | As1F0.12Fe1Nd1O0.88 | 52 | 2010 |  | 10.1016/j.physc.2009.12.006 | 10523
10503 | As1F0.12La1Ni1O0.88 | 3.59 | 2010 |  | 10.1103/PhysRevB.81.140509 | 10614
10504 | As1F0.13Fe1Sm1O0.87 | 24.7 | 2008 |  | 10.1103/PhysRevB.78.012505 | 10508
10505 | As1F0.14Fe1Sm1O0.86 | 27 | 2008 |  | 10.1103/PhysRevLett.101.087001 | 10508
10506 | As1F0.154Fe1Pr1O0.846 | 46.4 | 2009 |  | 10.1103/PhysRevB.80.144517 | 10506
10507 | As1F0.15Fe1La0.5Y0.5O0.85 | 40.2 | 2009 | P4/nmm | 10.1103/PhysRevB.79.174523 | 10507
10508 | As1F0.15Fe1Sm1O0.85 | 51.1 | 2010 | I4/nmm | 10.1103/PhysRevB.82.184504 | 10508
10509 | As1F0.16Fe1Nd1O0.84 | 46 | 2008 | P4/nmm | 10.1088/0256-307X/25/6/086 | 10523
10510 | As1F0.175Fe1Nd1O0.825 | 53 | 2009 |  | 10.1143/JPSJ.78.073701 | 10523
10511 | As1F0.17Fe1Gd1O0.83 | 22 | 2008 | P4/nmm | 10.1007/s11433-008-0075-9 | 10559
10512 | As1F0.18Fe1Nd1O0.82 | 52 | 2008 |  | 10.1103/PhysRevLett.101.097011 | 10523
10513 | As1F0.18Fe1Sm1O0.82 | 45 | 2008 |  | 10.1103/PhysRevLett.101.097010 | 10508
10514 | As1F0.1Fe1La0.5Y0.5O0.9 | 31.4 | 2010 |  | 10.1016/j.physc.2010.04.013 | 10507
10515 | As1F0.1Fe1La0.7Y0.3O0.9 | 34.8 | 2010 |  | 10.1016/j.physc.2010.04.013 | 10507
10516 | As1F0.1Fe1Nd1O0.9 | 53 | 2008 |  | 10.1103/PhysRevLett.101.147003 | 10523
10517 | As1F0.1Fe1Pr1O0.9 | 44 | 2013 |  | 10.7566/JPSJ.82.124706 | 10506
10518 | As1F0.1Fe1Tb1O0.9 | 51 | 2009 |  | 10.1103/PhysRevB.80.052508 | 10599
10519 | As1F0.1La1Ni1O0.9 | 4 | 2010 |  | 10.1103/PhysRevB.81.140509 | 10614
10520 | As1F0.225Fe1Pr1O0.775 | 50 | 2009 |  | 10.1103/PhysRevB.80.144517 | 10506
10521 | As1F0.2Fe1Gd1O0.8 | 48.35 | 2008 | P4/nmm | 10.1088/0953-2048/21/8/082001 | 10559
10522 | As1F0.2Fe1Nd1O0.8 | 32.6 | 2009 |  | 10.1103/PhysRevB.79.020508 | 10522
10523 | As1F0.3Fe1Nd1O0.7 | 46.4 | 2018 |  | 10.1088/1361-6668/aaaaa6 | 10523
10524 | As1F1Fe1La0.2Sr0.8 | 24.4 | 2009 |  | 10.1209/0295-5075/85/17011 | 10524
10525 | As1F1Fe1Sm0.2Sr0.8 |  |  |  |  | 10526
10526 | As1F1Fe1Sr1 |  |  |  |  | 10526
10527 | As1Fe0.725Ir0.275Sm1O1 |  |  |  |  | 10593
10528 | As1Fe0.7Gd1Ir0.3O1 | 11.6 | 2010 |  | 10.1016/j.physc.2010.05.040 | 10528
10529 | As1Fe0.84Ir0.16Sm1O1 | 41 | 1999 |  | 10.1016/S0921-4534(98)00704-7 | 10532
10530 | As1Fe0.85Ir0.15Sm1O1 | 16 | 2009 |  | 10.1021/ja901065p | 10532
10531 | As1Fe0.85Nd1Rh0.15O1 | 14.7 | 2010 |  | 10.1103/PhysRevB.81.094506 | 10531
10532 | As1Fe0.875Ir0.125Sm1O1 | 16.5 | 2010 | P4/nmm | 10.1209/0295-5075/89/67007 | 10532
10533 | As1Fe0.89Ir0.11Sm1O1 | 18.3 | 2010 |  | 10.1103/PhysRevB.82.104503 | 10532
10534 | As1Fe0.8Gd1Ir0.2O1 | 17.6 | 2010 |  | 10.1016/j.physc.2010.05.040 | 10528
10535 | As1Fe0.8Nd1Rh0.2O1 | 10 | 2010 |  | 10.1103/PhysRevB.81.094506 | 10531
10536 | As1Fe0.92Ni0.08Sm1O1 | 6 | 2013 | P4/nmm | 10.1016/j.solidstatesciences.2012.10.004 | 10593
10537 | As1Fe0.93Sr2V1.07O3 |  |  |  |  | 10807
10538 | As1Fe0.94Ir0.06Sm1O1 | 18 | 2010 |  | 10.1103/PhysRevB.82.104503 | 10593
10539 | As1Fe0.94Ni0.06Sm1O1 | 9 | 2013 | P4/nmm | 10.1016/j.solidstatesciences.2012.10.004 | 10593
10540 | As1Fe0.95Gd1Ir0.05O1 |  |  |  |  | 10559
10541 | As1Fe0.95Nd1Rh0.05O1 | 7.1 | 2010 |  | 10.1103/PhysRevB.81.094506 | 10531
10542 | As1Fe0.96Ir0.04Sm1O1 |  |  |  |  | 10593
10543 | As1Fe0.96Ni0.04Sm1O1 | 7.5 | 2013 | P4/nmm | 10.1016/j.solidstatesciences.2012.10.004 | 10593
10544 | As1Fe0.975Na1Ni0.025 | 15.4 | 2010 |  | 10.1103/PhysRevLett.104.057007 | 15787
10545 | As1Fe0.97Ir0.03Sm1O1 |  |  |  |  | 10593
10546 | As1Fe0.98Li1Ni0.02 | 10.58 | 2010 | P4/nmm | 10.1021/ja103196c | 10565
10547 | As1Fe0.98Ni0.02Sm1O1 |  |  |  |  | 10593
10548 | As1Fe0.99Li1Ni0.01 | 13.35 | 2010 | P4/nmm | 10.1021/ja103196c | 10565
10549 | As1Fe0.99Ni0.01Sm1O1 |  |  |  |  | 10593
10550 | As1Fe0.9Nd1Rh0.1O1 | 16.6 | 2010 |  | 10.1103/PhysRevB.81.094506 | 10531
10551 | As1Fe0.9Ni0.1Sm1O1 |  |  |  |  | 10593
10552 | As1Fe0.9Rh0.1Sm1O1 | 9.6 | 2010 | P4/nmm | 10.1209/0295-5075/89/67007 | 10593
10553 | As1Fe1.01Li0.99 | 14 | 2010 | P4/nmm | 10.1021/ja103196c | 10565
10554 | As1Fe1.02Li0.98 | 4.61 | 2010 | P4/nmm | 10.1021/ja103196c | 10565
10555 | As1Fe1.03Li0.97 |  |  |  |  | 10565
10556 | As1Fe1Gd0.8Th0.2O1 | 56.5 | 2008 |  | 10.1209/0295-5075/83/67006 | 10559
10557 | As1Fe1Gd1O0.7 | 53.6 | 2009 |  | 10.1143/JPSJ.78.034712 | 10557
10558 | As1Fe1Gd1O0.85 | 53.5 | 2008 | P4/nmm | 10.1088/0953-2048/21/8/082001 | 10557
10559 | As1Fe1Gd1O1 |  |  |  |  | 10559
10560 | As1Fe1La0.3Y0.7O1 |  |  |  |  | 10561
10561 | As2Fe2La1Y1O2 |  |  |  |  | 10561
10562 | As1Fe1La0.7Y0.3O1 |  |  |  |  | 10561
10563 | As1Fe1La1O1 | 10.2 | 2008 |  | 10.1143/JPSJ.77.113712 | 10563
10564 | As1Fe1Li0.8 | 17.6 | 2009 |  | 10.1103/PhysRevB.80.014506 | 10565
10565 | As1Fe1Li1 | 18.3 | 2009 |  | 10.1103/PhysRevB.80.014506 | 10565
10566 | As1Fe1Mg0.1Sr2V0.9O3 | 30 | 2010 | P4/nmm | 10.1103/PhysRevB.82.104518 | 10807
10567 | As1Fe1Na0.86 | 26 | 2009 | P4/nmm | 10.1209/0295-5075/88/47008 | 15787
10568 | As1Fe1Nd0.8Sr0.2O1 | 13.5 | 2009 |  | 10.1039/B815830D | 10568
10569 | As1Fe1Nd0.8Th0.2O1 | 43 | 2008 |  | 10.1021/cm801964h | 10569
10570 | As1Fe1Nd0.95Sr0.05O1 |  |  |  |  | 10575
10571 | As1Fe1Nd0.9Sr0.1O1 |  |  |  |  | 10575
10572 | As1Fe1Nd1O0.7 | 53.7 | 2009 |  | 10.1143/JPSJ.78.034712 | 10572
10573 | As1Fe1Nd1O0.85 | 51.9 | 2008 | P4/nmm | 10.1209/0295-5075/83/57002 | 10572
10574 | As1Fe1Nd1O0.9 | 46.9 | 2012 |  | 10.1016/j.ssc.2011.12.012 | 10572
10575 | As1Fe1Nd1O1 |  |  |  |  | 10575
10576 | As1Fe1Pr0.75Sr0.25O1 | 16.3 | 2009 |  | 10.1103/PhysRevB.79.104501 | 10577
10577 | As1Fe1Pr0.85Sr0.15O1 | 15.5 | 2009 |  | 10.1016/j.physc.2009.05.093 | 10577
10578 | As1Fe1Pr0.8Sr0.2O1 | 15.8 | 2009 |  | 10.1016/j.physc.2009.05.093 | 10577
10579 | As1Fe1Pr0.95Sr0.05O1 | 4.86 | 2009 |  | 10.1016/j.physc.2009.05.093 | 10577
10580 | As1Fe1Pr0.9Sr0.1O1 | 12.8 | 2009 |  | 10.1016/j.physc.2009.05.093 | 10577
10581 | As1Fe1Pr1O0.7 | 48.5 | 2009 | P4/nmm | 10.1143/JPSJ.78.034712 | 10582
10582 | As1Fe1Pr1O0.85 | 48.2 | 2008 | P4/nmm | 10.1209/0295-5075/83/17002 | 10582
10583 | As1Fe1Pr1O0.896 | 44.4 | 2012 |  | 10.1016/j.ssc.2011.12.012 | 10582
10584 | As1Fe1Pr1O1 |  |  |  |  | 10584
10585 | As1Fe1Sm0.89Th0.11O1 | 48.9 | 2010 |  | 10.1103/PhysRevB.82.064517 | 10590
10586 | As1Fe1Sm0.8U0.2O1 | 46 | 2013 | P4/nmm | 10.1103/PhysRevB.87.060501 | 10590
10587 | As1Fe1Sm0.9Th0.1O1 | 51.4 | 2010 |  | 10.1103/PhysRevB.82.064517 | 10590
10588 | As1Fe1Sm0.9U0.1O1 | 47 | 2013 | P4/nmm | 10.1103/PhysRevB.87.060501 | 10590
10589 | As1Fe1Sm1O0.67 | 55 | 2010 | P4/nmm | 10.1016/j.jpcs.2009.12.019 | 10590
10590 | As1Fe1Sm1O0.7 | 52.1 | 2009 | P4/nmm | 10.1143/JPSJ.78.034712 | 10590
10591 | As1Fe1Sm1O0.8 | 40.1 | 2010 |  | 10.1103/PhysRevLett.105.037004 | 10590
10592 | As1Fe1Sm1O0.85 | 55 | 2008 | P4/nmm | 10.1209/0295-5075/83/17002 | 10590
10593 | As1Fe1Sm1O1 |  |  |  |  | 10593
10594 | As1Fe1Tb0.8Th0.2O1 | 52 | 2008 | P4/nmm | 10.1103/PhysRevB.78.132506 | 10599
10595 | As1Fe1Tb0.9Th0.1O1 | 45 | 2008 | P4/nmm | 10.1103/PhysRevB.78.132506 | 10599
10596 | As1Fe1Tb1O0.75 | 34.8 | 2009 | P4/nmm | 10.1103/PhysRevB.80.104501 | 10599
10597 | As1Fe1Tb1O0.8 | 35.7 | 2009 | P4/nmm | 10.1103/PhysRevB.80.104501 | 10599
10598 | As1Fe1Tb1O0.82 | 43.8 | 2009 | P4/nmm | 10.1103/PhysRevB.80.104501 | 10599
10599 | As1Fe1Tb1O0.85 | 46.8 | 2009 | P4/nmm | 10.1088/1367-2630/11/2/025005 | 10599
10600 | As1Fe1Tb1O0.9 | 22.8 | 2009 | P4/nmm | 10.1103/PhysRevB.80.104501 | 10599
10601 | As1Fe1Tb1O1 |  |  |  |  | 10601
10602 | As1Ga1 | 10 | 1991 |  | 10.1103/PhysRevLett.66.3079 | 10602
10603 | As1Ge1 | 3.5 | 1970 |  | 10.1016/0038-1098(63)90213-8 | 10603
10604 | As1Ge1Mo1 |  |  |  |  | 10604
10605 | As1Ge1Re1 |  |  |  |  | 10605
10606 | As1Ge1W1 |  |  |  |  | 10606
10607 | As1Hf1 |  |  |  |  | 10607
10608 | As1Hf1Os1 | 3.2 | 1983 |  | 10.1016/0025-5408(83)90010-7 | 10608
10609 | As1Hf1Ru1 | 4.93 | 1983 |  | 10.1007/BF00614955 | 10609
10610 | As1Ir1La1 | 3.1 | 2014 | I4<1>md | 10.1103/PhysRevB.89.024517 | 10610
10611 | As1La0.8Ni1Sr0.2O1 | 3.5 | 2008 | P4/nmm | 10.1103/PhysRevB.78.104528 | 10614
10612 | As1La0.9Ni1Sr0.1O1 | 3.7 | 2008 | P4/nmm | 10.1103/PhysRevB.78.104528 | 10614
10613 | As1La1 |  |  |  |  | 10613
10614 | As1La1Ni1O1 | 2.98 | 2010 |  | 10.1103/PhysRevB.81.140509 | 10614
10615 | As1La1Rh1 |  |  |  |  | 10615
10616 | As1Nb1Si1 | 8.2 | 2012 | P4/nmm | 10.1209/0295-5075/99/27002 | 10616
10617 | As1Nb3 | 6.5 | 1982 |  | 10.1063/1.331108 | 10617
10618 | As1Ni1 |  |  |  |  | 10618
10619 | As1Os1Zr1 | 8 | 1985 |  | 10.1016/0025-5408(85)90106-0 | 10619
10620 | As1Pd1Se1 |  |  |  |  | 10620
10621 | As1Pd2 | 1.7 | 1963 |  | 10.1016/0022-3697(63)90022-2 | 10621
10622 | As1Pd3 |  |  |  |  | 10622
10623 | As1Pd5 | 0.46 |  |  | PRENUM PRESS 1973 | 10623
10624 | As1Pt1Sr1 | 2.45 | 2016 |  | 10.1103/PhysRevB.93.064504 | 10624
10625 | As1Rh0.25Ru0.75 | 1.8 | 2012 | Pnma | 10.1103/PhysRevB.85.140509 | 10625
10626 | As1Rh1 | 0.58 | 1963 |  | 10.1016/0022-3697(63)90022-2 | 10626
10627 | As1Rh2 |  |  |  |  | 10627
10628 | As1Ru1 |  |  |  |  | 10628
10629 | As1Ru1Ti1 |  |  |  |  | 10629
10630 | As1Ru1Zr1 | 11.9 | 1983 |  | 10.1016/0025-5408(83)90010-7 | 10630
10631 | As1Sn1 | 4.1 | 1932 |  | Z.Elektrochem., 38(1932)312 | 10631
10632 | As1Ti1 |  |  |  |  | 10632
10633 | As1V3 |  |  |  |  | 10633
10634 | As1Y1 |  |  |  |  | 10634
10635 | As1Zn1 |  |  |  |  | 10635
10636 | As1Zr1 |  |  |  |  | 10636
10637 | As2Ba0.1Fe2K0.9 | 7.39 | 2014 |  | 10.1103/PhysRevB.89.134504 | 10800
10638 | As2Ba0.2Fe2K0.8 | 14.5 | 2014 |  | 10.1103/PhysRevB.89.134504 | 10800
10639 | As2Ba0.2Fe2Na0.8 | 19.2 | 2014 |  | 10.1103/PhysRevB.89.014510 | 10670
10640 | As2Ba0.39Fe2K0.61 | 24.5 | 2012 |  | 10.1103/PhysRevB.86.180501 | 10671
10641 | As2Ba0.3Fe2K0.7 | 20 | 2012 | I4/mmm | 10.1103/PhysRevB.85.184507 | 10800
10642 | As2Ba0.3Fe2Na0.7 | 24.2 | 2014 |  | 10.1103/PhysRevB.89.014510 | 10670
10643 | As2Ba0.49Co0.21Fe1.79K0.51 | 15 | 2010 |  | 10.1103/PhysRevB.82.184510 | 15781
10644 | As2Ba0.4Fe2K0.6 | 35.2 | 2010 | I4/mmm | 10.1103/PhysRevB.81.235107 | 10671
10645 | As2Ba0.4Fe2Na0.6 | 28.7 | 2014 |  | 10.1103/PhysRevB.89.014510 | 10670
10646 | As2Ba0.511Co0.228Fe1.772K0.489 | 22 | 2010 |  | 10.1103/PhysRevB.82.184510 | 15781
10647 | As2Ba0.55Co0.05Fe1.95K0.45 | 32.5 | 2012 | I4/mmm | 10.1103/PhysRevB.85.224504 | 15781
10648 | As2Ba0.55Fe2K0.45 | 32 | 2008 |  | 10.1103/PhysRevB.78.220505 | 10671
10649 | As2Ba0.59Fe2K0.41 | 36.9 | 2015 |  | 10.7566/JPSJ.84.114701 | 10671
10650 | As2Ba0.5Co0.1Fe1.9K0.5 | 30.31 | 2012 | I4/mmm | 10.1103/PhysRevB.85.214509 | 15781
10651 | As2Ba0.5Co0.2Fe1.8K0.5 | 19.95 | 2012 | I4/mmm | 10.1103/PhysRevB.85.214509 | 15781
10652 | As2Ba0.5Co0.3Fe1.7K0.5 | 13.56 | 2012 | I4/mmm | 10.1103/PhysRevB.85.214509 | 15781
10653 | As2Ba0.5Cu0.1Fe1.9K0.5 | 22.29 | 2012 | I4/mmm | 10.1103/PhysRevB.85.214509 | 15781
10654 | As2Ba0.5Cu0.2Fe1.8K0.5 | 11.83 | 2012 | I4/mmm | 10.1103/PhysRevB.85.214509 | 15781
10655 | As2Ba0.5Fe1.7K0.5Ni0.3 | 5.1 | 2012 | I4/mmm | 10.1103/PhysRevB.85.214509 | 15781
10656 | As2Ba0.5Fe1.7K0.5Zn0.3 | 7.86 | 2012 | I4/mmm | 10.1103/PhysRevB.85.214509 | 15781
10657 | As2Ba0.5Fe1.84K0.5Mn0.16 |  |  |  |  | 15781
10658 | As2Ba0.5Fe1.84K0.5Zn0.16 | 34.2 | 2010 |  | 10.1103/PhysRevB.81.174529 | 15781
10659 | As2Ba0.5Fe1.88K0.5Zn0.12 | 33.5 | 2010 |  | 10.1103/PhysRevB.81.174529 | 15781
10660 | As2Ba0.5Fe1.8K0.5Ni0.2 | 11.1 | 2012 | I4/mmm | 10.1103/PhysRevB.85.214509 | 15781
10661 | As2Ba0.5Fe1.8K0.5Ru0.2 | 36.5 | 2012 | I4/mmm | 10.1103/PhysRevB.85.214509 | 15781
10662 | As2Ba0.5Fe1.92K0.5Mn0.08 | 15 | 2010 |  | 10.1103/PhysRevB.81.174529 | 15781
10663 | As2Ba0.5Fe1.92K0.5Zn0.08 | 34.3 | 2010 |  | 10.1103/PhysRevB.81.174529 | 15781
10664 | As2Ba0.5Fe1.96K0.5Mn0.04 | 28.4 | 2010 |  | 10.1103/PhysRevB.81.174529 | 15781
10665 | As2Ba0.5Fe1.9K0.5Mn0.1 | 9.53 | 2012 |  | 10.1103/PhysRevB.85.214509 | 15781
10666 | As2Ba0.5Fe1.9K0.5Ni0.1 | 26.75 | 2012 | I4/mmm | 10.1103/PhysRevB.85.214509 | 15781
10667 | As2Ba0.5Fe1.9K0.5Ru0.1 | 37.14 | 2012 | I4/mmm | 10.1103/PhysRevB.85.214509 | 15781
10668 | As2Ba0.5Fe1.9K0.5Zn0.1 | 30.15 | 2012 | I4/mmm | 10.1103/PhysRevB.85.214509 | 15781
10669 | As2Ba0.5Fe2K0.5 | 37.78 | 2012 | I4/mmm | 10.1103/PhysRevB.85.214509 | 10671
10670 | As4Ba1Fe4Na1 | 33.2 | 2013 | I4/mmm | 10.1103/PhysRevB.88.094510 | 10670
10671 | As2Ba0.63Fe2K0.37 | 39 | 2011 |  | 10.1103/PhysRevB.84.184512 | 10671
10672 | As2Ba0.64Fe2K0.36 | 25.6 | 2009 |  | 10.1103/PhysRevB.79.014514 | 15781
10673 | As2Ba0.64Fe2Na0.36 | 31 | 2016 |  | 10.1103/PhysRevB.93.014514 | 10670
10674 | As2Ba0.65Fe2K0.35 | 38 | 2016 |  | 10.1103/PhysRevB.93.014514 | 15781
10675 | As2Ba0.65Fe2Na0.35 | 33.1 | 2014 |  | 10.1103/PhysRevB.89.014510 | 10670
10676 | As2Ba0.663Fe2K0.337 | 38 | 2016 |  | 10.1103/PhysRevB.93.214519 | 15781
10677 | As2Ba0.66Co0.2Fe1.8K0.34 | 19 | 2010 |  | 10.1103/PhysRevB.82.184510 | 15781
10678 | As2Ba0.677Fe2K0.323 | 37 | 2016 |  | 10.1103/PhysRevB.93.214519 | 15781
10679 | As2Ba0.68Co0.046Fe1.954K0.32 | 35 | 2010 |  | 10.1103/PhysRevB.82.184510 | 15781
10680 | As2Ba0.68Fe2K0.32 | 38.5 | 2012 |  | 10.1103/PhysRevB.86.180501 | 15781
10681 | As2Ba0.68Fe2Na0.32 | 23.8 | 2016 |  | 10.1103/PhysRevB.93.014514 | 10670
10682 | As2Ba0.694Co0.174Fe1.826K0.306 | 18 | 2010 |  | 10.1103/PhysRevB.82.184510 | 15781
10683 | As2Ba0.698Fe2Na0.302 | 18 | 2016 |  | 10.1103/PhysRevB.93.014514 | 10670
10684 | As2Ba0.6Fe2K0.4 | 38.1 | 2008 | I4/mmm | 10.1103/PhysRevLett.101.107006 | 10671
10685 | As2Ba0.6Fe2Na0.4 | 34.2 | 2013 | I4/mmm | 10.1103/PhysRevB.88.094510 | 10670
10686 | As2Ba0.72Fe2K0.28 | 36.7 | 2008 |  | 10.1103/PhysRevB.78.140501 | 15781
10687 | As2Ba0.737Fe2K0.263 | 24 | 2016 |  | 10.1103/PhysRevB.93.014514 | 15781
10688 | As2Ba0.74Fe2K0.26 | 32 | 2014 |  | 10.1103/PhysRevB.90.104514 | 15781
10689 | As2Ba0.75Fe2K0.25 | 28.5 | 2012 | Fmmm | 10.1103/PhysRevB.85.184507 | 10689
10690 | As2Ba0.76Fe2K0.24 | 26 | 2012 | Fmmm | 10.1103/PhysRevB.85.184507 | 15781
10691 | As2Ba0.76Fe2Na0.24 | 15.9 | 2014 |  | 10.1103/PhysRevB.89.014510 | 10670
10692 | As2Ba0.779Fe2Na0.221 | 8 | 2016 |  | 10.1103/PhysRevB.93.014514 | 10670
10693 | As2Ba0.788Fe2K0.212 | 19 | 2016 |  | 10.1103/PhysRevB.93.214519 | 15781
10694 | As2Ba0.78Fe2K0.22 | 24.8 | 2014 |  | 10.1103/PhysRevB.89.134504 | 15781
10695 | As2Ba0.797Fe2K0.203 | 17 | 2016 |  | 10.1103/PhysRevB.93.214519 | 15781
10696 | As2Ba0.79Fe2K0.21 | 18 | 2012 |  | 10.1103/PhysRevB.86.140502 | 15781
10697 | As2Ba0.7Fe2K0.3 | 37.5 | 2009 |  | 10.1088/1367-2630/11/2/025014 | 15781
10698 | As2Ba0.7Fe2Na0.3 | 25.8 | 2013 | I4/mmm | 10.1103/PhysRevB.88.094510 | 10670
10699 | As2Ba0.805Fe2K0.195 | 15 | 2016 |  | 10.1103/PhysRevB.93.214519 | 15792
10700 | As2Ba0.812Fe2K0.188 | 13 | 2016 |  | 10.1103/PhysRevB.93.214519 | 15792
10701 | As2Ba0.816Fe2K0.184 | 12 | 2016 |  | 10.1103/PhysRevB.93.214519 | 15792
10702 | As2Ba0.818Fe2Na0.182 | 6.4 | 2016 |  | 10.1103/PhysRevB.93.014514 | 10702
10703 | As2Ba0.81Fe2K0.19 | 15 | 2012 |  | 10.1103/PhysRevB.86.140502 | 15792
10704 | As2Ba0.823Fe2K0.177 | 10 | 2016 |  | 10.1103/PhysRevB.93.214519 | 15792
10705 | As2Ba0.825Fe2K0.175 | 10 | 2012 | Fmmm | 10.1103/PhysRevB.85.184507 | 15792
10706 | As2Ba0.82Fe2K0.18 | 10.5 | 2012 |  | 10.1103/PhysRevB.86.140502 | 15792
10707 | As2Ba0.833Fe2K0.167 | 7 | 2016 |  | 10.1103/PhysRevB.93.214519 | 15792
10708 | As2Ba0.83Fe2K0.17 | 8 | 2016 |  | 10.1103/PhysRevB.93.214519 | 15792
10709 | As2Ba0.84Fe2K0.16 | 7.3 | 2012 |  | 10.1103/PhysRevB.86.140502 | 15792
10710 | As2Ba0.85Fe2Na0.15 | 5.3 | 2014 |  | 10.1103/PhysRevB.89.014510 | 10710
10711 | As2Ba0.875Fe2K0.125 |  |  |  |  | 15792
10712 | As2Ba0.88Fe2K0.12 | 10 | 2011 |  | 10.1103/PhysRevB.84.184512 | 15792
10713 | As2Ba0.8Fe2Na0.2 | 15.2 | 2013 | I4/mmm | 10.1103/PhysRevB.88.094510 | 10670
10714 | As2Ba0.907Fe2Na0.093 |  |  |  |  | 10714
10715 | As2Ba0.9Fe2K0.1 | 5.5 | 2011 |  | 10.1103/PhysRevB.84.184512 | 15792
10716 | As2Ba1Co2 |  |  |  |  | 10716
10717 | As2Ba1Fe0.75Ru1.25 |  |  |  |  | 10719
10718 | As2Ba1Fe0.875Ru1.125 | 21.3 | 2010 |  | 10.1103/PhysRevB.81.174512 | 10719
10719 | As2Ba1Fe1.125Ru0.875 | 22.5 | 2010 |  | 10.1103/PhysRevB.81.174512 | 10719
10720 | As2Ba1Fe1.24Ru0.76 | 7.1 | 2010 |  | 10.1103/PhysRevB.81.224503 | 10719
10721 | As2Ba1Fe1.25Ru0.75 | 21 | 2010 |  | 10.1103/PhysRevB.81.174512 | 10719
10722 | As2Ba1Fe1.28Ru0.72 | 8.95 | 2010 |  | 10.1103/PhysRevB.82.014534 | 10719
10723 | As2Ba1Fe1.2Ru0.8 | 5.02 | 2012 | I4/mmm | 10.1103/PhysRevB.85.024536 | 10719
10724 | As2Ba1Fe1.3Ru0.7 | 20 | 2014 |  | 10.1016/j.ssc.2014.02.002 | 10719
10725 | As2Ba1Ni2 | 1.095 | 2009 |  | 10.1103/PhysRevB.79.094508 | 10725
10726 | As2Ba1Pd2 | 3.85 | 2017 | I4/mmm | 10.7566/JPSJ.86.063704 | 10726
10727 | As2Ba1Rh2 |  |  |  |  | 10727
10728 | As2Ba1Ru2 |  |  |  |  | 10728
10729 | As2Ba1Ti2O1 |  |  |  |  | 10729
10730 | As2Ca0.67Fe2Sr0.33 | 22 | 2012 | I4/mmm | 10.1103/PhysRevB.85.184501 | 10730
10731 | As2Ca1Pd2 | 1.27 | 2013 | I4/mmm | 10.1103/PhysRevB.87.224510 | 10731
10732 | As2Cd1Ge1 | 3.02 | 1969 |  | 10.1016/0022-3697(69)90054-7 | 10732
10733 | As2Cd1Sn1 | 2.29 | 1969 |  | 10.1016/0022-3697(69)90222-4 | 10733
10734 | As2Co0.068Fe1.932K1 | 1.845 | 2013 |  | 10.1038/nphys2617 | 10800
10735 | As2Co0.084Fe1.916Sr1 | 2 | 2011 |  | 10.1103/PhysRevB.83.094520 | 15778
10736 | As2Co0.112Fe1.888Sr1 | 2 | 2011 |  | 10.1103/PhysRevB.83.094520 | 15778
10737 | As2Co0.14Fe1.86Sr1 | 7.2 | 2011 |  | 10.1103/PhysRevB.83.094520 | 15778
10738 | As2Co0.15Fe1.85Sr1 |  |  |  |  | 15778
10739 | As2Co0.174Fe1.826Sr1 | 9.5 | 2011 |  | 10.1103/PhysRevB.83.094520 | 15778
10740 | As2Co0.184Fe1.816Sr1 | 13.4 | 2011 |  | 10.1103/PhysRevB.83.094520 | 15778
10741 | As2Co0.1Fe1.9Mg1Sr4Ti1O6 | 22 | 2010 | P4/nmm | 10.1088/0953-2048/23/4/045001 | 10751
10742 | As2Co0.1Fe1.9Sr1 |  |  |  |  | 15778
10743 | As2Co0.208Fe1.792Sr1 | 13.9 | 2011 |  | 10.1103/PhysRevB.83.094520 | 15778
10744 | As2Co0.22Eu1Fe1.78 | 21 | 2009 |  | 10.1103/PhysRevB.80.184514 | 15786
10745 | As2Co0.234Fe1.766Sr1 | 14.4 | 2011 |  | 10.1103/PhysRevB.83.094520 | 15778
10746 | As2Co0.248Fe1.752Sr1 | 13.2 | 2011 |  | 10.1103/PhysRevB.83.094520 | 15778
10747 | As2Co0.24Eu1Fe1.76 | 2 | 2011 |  | 10.1103/PhysRevB.83.094520 | 15786
10748 | As2Co0.24Fe1.76Sr1 | 13.5 | 2011 |  | 10.1103/PhysRevB.83.094520 | 15778
10749 | As2Co0.25Fe1.75Sr1 | 18.1 | 2008 | I4/mmm | 10.1103/PhysRevLett.101.207004 | 15778
10750 | As2Co0.268Fe1.732Sr1 | 11 | 2011 |  | 10.1103/PhysRevB.83.094520 | 15778
10751 | As2Co0.2Fe1.8Mg1Sr4Ti1O6 | 24 | 2010 | P4/nmm | 10.1088/0953-2048/23/4/045001 | 10751
10752 | As2Co0.2Fe1.8Sr1 | 19.2 | 2008 | I4/mmm | 10.1103/PhysRevLett.101.207004 | 15778
10753 | As2Co0.3Fe1.7Mg1Sr4Ti1O6 | 16 | 2010 | P4/nmm | 10.1088/0953-2048/23/4/045001 | 10751
10754 | As2Co0.3Fe1.7Sr1 | 13.2 | 2008 | I4/mmm | 10.1103/PhysRevLett.101.207004 | 15778
10755 | As2Co1 |  |  |  |  | 10755
10756 | As2Cr2Fe2Sr4O6 |  |  |  |  | 10756
10757 | As2Cs1Fe2 | 2.6 | 2008 | I4/mmm | 10.1103/PhysRevLett.101.107007 | 10757
10758 | As2Cu1 |  |  |  |  | 10758
10759 | As2Eu0.73Fe2La0.27 |  |  |  |  | 15786
10760 | As2Eu0.784Fe2K0.216 |  |  |  |  | 15786
10761 | As2Eu0.78Fe2La0.22 |  |  |  |  | 15786
10762 | As2Eu0.7Fe2Na0.3 | 32 | 2008 |  | 10.1088/1367-2630/10/12/123003 | 15786
10763 | As2Eu0.887Fe2K0.113 |  |  |  |  | 15786
10764 | As2Eu0.92Fe2La0.08 |  |  |  |  | 15786
10765 | As2Eu1Fe1.72Ir0.28 | 21.9 | 2014 |  | 10.1088/0953-2048/27/7/075012 | 15786
10766 | As2Eu1Fe1.78Ir0.22 | 21 | 2013 | I4/mmm | 10.1088/0953-8984/25/26/265701 | 15786
10767 | As2Eu1Fe1.8Ni0.2 |  |  |  |  | 15786
10768 | As2Eu1Fe1.8P0.2 |  |  |  |  | 15786
10769 | As2Eu1Fe1.91Ni0.09 |  |  |  |  | 15786
10770 | As2Eu1Fe1.9Ir0.1 |  |  |  |  | 15786
10771 | As2Eu1Ni2 |  |  |  |  | 10771
10772 | As2F2Sr2Ti2O1 |  |  |  |  | 10772
10773 | As2Fe1.75Pt0.25Sr1 | 16.3 | 2010 | I4/mmm | 10.1143/JPSJ.79.095002 | 15778
10774 | As2Fe1.75Rh0.25Sr1 | 21.9 | 2009 |  | 10.1103/PhysRevB.80.024506 | 15778
10775 | As2Fe1.78Ni0.22Sr1 | 2.34 | 2010 |  | 10.1103/PhysRevB.81.024518 | 15778
10776 | As2Fe1.7Mn0.3Sr1 |  |  |  |  | 15778
10777 | As2Fe1.7Ni0.3Sr1 |  |  |  |  | 15778
10778 | As2Fe1.7Pt0.3Sr1 | 12.6 | 2011 | I4/mmm | 10.1016/j.physc.2011.05.005 | 15778
10779 | As2Fe1.7Ru0.3Sr1 |  |  |  |  | 15778
10780 | As2Fe1.82Ni0.18Sr1 | 9.6 | 2009 |  | 10.1103/PhysRevB.79.224519 | 15778
10781 | As2Fe1.84Ni0.16Sr1 | 8.65 | 2010 |  | 10.1103/PhysRevB.81.024518 | 15778
10782 | As2Fe1.84Pt0.16Sr1 | 16 | 2010 |  | 10.1103/PhysRevB.82.144518 | 15778
10783 | As2Fe1.85Ni0.15Sr1 | 9.2 | 2010 |  | 10.1016/j.physc.2009.11.079 | 15778
10784 | As2Fe1.85Pd0.15Sr1 | 8.7 | 2009 |  | 10.1103/PhysRevB.80.024506 | 15778
10785 | As2Fe1.85Pt0.15Sr1 | 11.7 | 2011 | I4/mmm | 10.1016/j.physc.2011.05.005 | 15778
10786 | As2Fe1.88Ni0.12Sr1 | 8.1 | 2009 |  | 10.1103/PhysRevB.79.224519 | 15778
10787 | As2Fe1.8Mn0.2Sr1 |  |  |  |  | 15778
10788 | As2Fe1.8Ni0.2Sr1 | 7.4 | 2010 |  | 10.1103/PhysRevB.81.024518 | 15778
10789 | As2Fe1.8Pt0.2Sr1 | 15.8 | 2011 | I4/mmm | 10.1016/j.physc.2011.05.005 | 15778
10790 | As2Fe1.8Ru0.2Sr1 |  |  |  |  | 15778
10791 | As2Fe1.92Ni0.08Sr1 |  |  |  |  | 15778
10792 | As2Fe1.9Mn0.1Sr1 |  |  |  |  | 15778
10793 | As2Fe1.9Ni0.1Sr1 | 5.5 | 2009 |  | 10.1103/PhysRevB.79.224519 | 15778
10794 | As2Fe1.9Pt0.1Sr1 | 1.6 | 2011 | I4/mmm | 10.1016/j.physc.2011.05.005 | 15778
10795 | As2Fe1.9Ru0.1Sr1 |  |  |  |  | 15778
10796 | As2Fe2K0.1Sr0.9 | 5.11 | 2009 | I4/mmm | 10.1088/1367-2630/11/2/025013 | 15778
10797 | As2Fe2K0.2Sr0.8 | 13.6 | 2009 | I4/mmm | 10.1088/1367-2630/11/2/025013 | 15778
10798 | As2Fe2K0.7Sr0.3 | 12.2 | 2008 |  | 10.1103/PhysRevB.78.180508 | 10800
10799 | As2Fe2K0.9Na0.1 | 7.39 | 2014 |  | 10.1103/PhysRevB.89.134504 | 10800
10800 | As2Fe2K1 | 3.94 | 2014 |  | 10.1103/PhysRevB.89.134504 | 10800
10801 | As2Fe2Mg0.8Sr4Ti1.2O6 | 26 | 2010 | P4/nmm | 10.1088/0953-2048/23/4/045001 | 10801
10802 | As2Fe2Mg0.9Sr4Ti1.1O6 | 23.5 | 2010 | P4/nmm | 10.1088/0953-2048/23/4/045001 | 10801
10803 | As2Fe2Mg1Sr4Ti1O6 | 6 | 2010 | P4/nmm | 10.1088/0953-2048/23/4/045001 | 10803
10804 | As2Fe2Rb1 | 2.6 | 2010 |  | 10.1016/j.physc.2009.11.103 | 10804
10805 | As2Fe2Sc2Sr3O5 |  |  |  |  | 10805
10806 | As2Fe2Sc2Sr4O6 |  |  |  |  | 10806
10807 | As1Fe1Sr2V1O3 | 27 | 2012 |  | 10.1016/j.ssc.2011.12.021 | 10807
10808 | As2Hf1 |  |  |  |  | 10808
10809 | As2Ir2Sr1 | 2.8 | 2010 |  | 10.1016/J.PHYSC.2009.11.059 | 10809
10810 | As2La1Pd2 | 0.97 | 2014 | I4/mmm | 10.1016/j.jallcom.2014.06.054 | 10810
10811 | As2Mo1 | 0.41 | 1972 |  | 10.1007/BF00555637 | 10811
10812 | As2Nb1 |  |  |  |  | 10812
10813 | As2Ni2Sr1 | 0.66 | 2008 | I4/mmm | 10.1007/s11434-016-1080-4 | 10813
10814 | As2Pd1 |  |  |  |  | 10814
10815 | As2Pd2Sr1 | 0.92 | 2018 |  | 10.1103/PhysRevB.98.094525 | 10815
10816 | As2Pd5 | 0.46 | 1963 |  | 10.1016/0022-3697(63)90022-2 | 10816
10817 | As2Pt1 |  |  |  |  | 10817
10818 | As2Pt2Sr1 | 5.45 | 2010 | P4/nmm | 10.1143/JPSJ.79.123710 | 10818
10819 | As2Ta1 |  |  |  |  | 10819
10820 | As2Te3 | 4.4 | 1977 |  | 10.1103/PhysRevB.15.973 | 10820
10821 | As2Th1 |  |  |  |  | 10821
10822 | As2Ti1 |  |  |  |  | 10822
10823 | As2V1 |  |  |  |  | 10823
10824 | As2W1 | 0.9 | 1972 |  | 10.1007/BF00555637 | 10824
10825 | As2Zr1 |  |  |  |  | 10825
10826 | As3La4 | 6.5 | 1977 |  | 10.1016/0022-5088(77)90266-1 | 10826
10827 | As3Mo2 |  |  |  |  | 10827
10828 | As3Pt2 |  |  |  |  | 10817
10829 | As3Rh5 |  |  |  |  | 10627
10830 | As3Sn4 | 1.23 | 1969 |  | 10.1016/0375-9601(69)90130-3 | 10830
10831 | As3W2 |  |  |  |  | 10831
10832 | As4Ba2Fe2Ti2O1 | 21.5 | 2014 |  | 10.1103/PhysRevB.90.144508 | 10832
10833 | As4Ca1Fe4Rb1 | 36.26 | 2018 | P4/mmm | 10.1088/1742-6596/969/1/012027 | 10833
10834 | As4Mo5 |  |  |  |  | 10834
10835 | As7Re3 |  |  |  |  | 10835
10836 | Au0.02Nb3Rh0.98 | 2.53 |  |  | PRENUM PRESS 1973 | 15033
10837 | Au0.05Nb3Rh0.95 | 2.52 |  |  | PRENUM PRESS 1973 | 15033
10838 | Au0.146B2Mg0.854 | 25.6 | 2003 |  | 10.1016/S0167-577X(03)00432-4 | 15774
10839 | Au0.1Nb3Rh0.9 | 2.7 |  |  | PRENUM PRESS 1973 | 15033
10840 | Au0.22Nb0.78 | 7.6 | 1974 |  | LT-13, vol.3(1974)446 | 15820
10841 | Au0.23V0.77 | 0.66 | 1969 |  | 10.1007/BF00627932 | 10908
10842 | Au0.242Nb0.758 | 10.56 | 1983 |  | 10.1016/0038-1098(83)90941-9 | 15820
10843 | Au0.24Nb0.76 | 11 | 1974 |  | LT-13, vol.3(1974)446 | 15820
10844 | Au0.25Ba1Ge12Pt3.75 | 5.05 | 2008 |  | 10.1103/PhysRevB.78.052504 | 11728
10845 | Au0.25Cu0.75 |  |  |  |  | 10845
10846 | Au0.25Te0.75 | 1.85 | 1969 |  | 10.1103/PhysRev.183.619 | 10846
10847 | Au0.278Ga0.722 | 1.615 | 1978 |  | 10.1016/0022-5088(78)90032-2 | 10887
10848 | Au0.27Tl0.73 | 2.04 | 1929 |  | Proc.Acad.Sci.Amsterdam, 32(1929)715 | 10907
10849 | Au0.281Ga0.719 | 1.587 | 1978 |  | 10.1016/0022-5088(78)90032-2 | 10887
10850 | Au0.28Te0.72 | 1.96 | 1969 |  | 10.1103/PhysRev.183.619 | 15814
10851 | Au0.293Ga0.707 | 1.63 | 1978 |  | 10.1016/0022-5088(78)90032-2 | 10887
10852 | Au0.2B5Mo1.8 | 4.5 | 1970 |  | 10.1073/pnas.67.1.313 | 10106
10853 | Au0.2Ga0.8 | 1.587 | 1978 |  | 10.1016/0022-5088(78)90032-2 | 10853
10854 | Au0.2In1Pd1.8Y1 | 1.24 | 1983 |  | 10.1016/0167-577X(83)90043-5 | 14342
10855 | Au0.2Nb0.8 | 7.9 | 1976 |  | Z.Phys.B23(1976)149 | 15820
10856 | Au0.2Sn0.8 | 2.38 | 1962 |  | 10.1016/0022-3697(62)90107-5 | 10856
10857 | Au0.328Ga0.672 | 1.668 | 1978 |  | 10.1016/0022-5088(78)90032-2 | 10887
10858 | Au0.332Te0.668 | 1.89 | 1969 |  | 10.1103/PhysRev.183.619 | 15814
10859 | Au0.35Te0.65 | 1.58 | 1969 |  | 10.1103/PhysRev.183.619 | 15814
10860 | Au0.374Te0.626 | 1.3 | 1969 |  | 10.1103/PhysRev.183.619 | 15814
10861 | Au0.388Ga0.612 | 1.355 | 1978 |  | 10.1016/0022-5088(78)90032-2 | 10887
10862 | Au0.3B2C1La1Pt1.7 |  |  |  |  | 11176
10863 | Au0.3Nb3Rh0.7 | 4.6 |  |  | PRENUM PRESS 1973 | 15033
10864 | Au0.3Te0.7 | 1.99 | 1969 |  | 10.1103/PhysRev.183.619 | 15814
10865 | Au0.427Ga0.573 | 1.378 | 1978 |  | 10.1016/0022-5088(78)90032-2 | 10886
10866 | Au0.499Ga0.501 | 1.17 | 1978 |  | 10.1016/0022-5088(78)90032-2 | 10886
10867 | Au0.5Cu0.5 |  |  |  |  | 10867
10868 | Au0.5Pb2Pd0.5 | 3.02 | 1972 |  | 10.1016/0022-5088(72)90060-4 | 10868
10869 | Au0.75Hg0.25 |  |  |  |  | 10869
10870 | Au0.7Nb3Pt0.3 | 12.5 | 1969 |  | 10.1016/0375-9601(69)90916-5 | 10870
10871 | Au0.7Nb3Rh0.3 | 9.5 |  |  | PRENUM PRESS 1973 | 10896
10872 | Au0.85Ga2Pd0.15 | 1.79 | 1978 |  | 10.1016/0022-5088(78)90032-2 | 10887
10873 | Au0.93Ga2Pd0.07 | 1.773 | 1978 |  | 10.1016/0022-5088(78)90032-2 | 10887
10874 | Au0.95Nb3Rh0.05 | 11 |  |  | PRENUM PRESS 1973 | 10896
10875 | Au0.976Ga2Pd0.024 | 1.56 | 1973 |  | 10.1103/PhysRevB.8.3479 | 10887
10876 | Au0.988Ga2Pd0.012 | 1.25 | 1973 |  | 10.1103/PhysRevB.8.3479 | 10887
10877 | Au0.98Ga2Pd0.02 | 1.51 | 1978 |  | 10.1016/0022-5088(78)90032-2 | 10887
10878 | Au0.98Nb3Rh0.02 | 11.9 |  |  | PRENUM PRESS 1973 | 10896
10879 | Au0.9In2Pd0.1 |  |  |  |  | 10890
10880 | Au0.9Nb3Rh0.1 | 10.8 |  |  | PRENUM PRESS 1973 | 10896
10881 | Au1 |  |  |  |  | 10881
10882 | Au1.3In1Pd0.7Y1 | 2.68 | 1983 |  | 10.1016/0167-577X(83)90043-5 | 10889
10883 | Au1.8In1Pd0.2Y1 | 2.27 | 1983 |  | 10.1016/0167-577X(83)90043-5 | 10918
10884 | Au1Be1 | 3.3 | 2018 | P2<1>3 | 10.1103/PhysRevB.97.014501 | 10884
10885 | Au1Be5 |  |  |  |  | 10885
10886 | Au1Ga1 | 1.2 |  |  | PRENUM PRESS 1973 | 10886
10887 | Au1Ga2 | 1.9 | 1972 |  | 10.1103/PhysRevLett.28.1127 | 10887
10888 | Au1Ga40Mo8 | 9.4 | 1984 | R3[-] | 10.1016/0022-5088(84)90237-6 | 10888
10889 | Au1In1Pd1Y1 | 2.3 | 1983 |  | 10.1016/0167-577X(83)90043-5 | 10889
10890 | Au1In2 | 0.22 | 1973 |  | 10.1063/1.1686350 | 10890
10891 | Au1La1 |  |  |  |  | 10891
10892 | Au1Lu1 | 0.37 | 1976 |  | 10.1016/0022-5088(76)90224-1 | 10892
10893 | Au1Mg1 |  |  |  |  | 10893
10894 | Au1Na2 |  |  |  |  | 10894
10895 | Au1Nb2.85V0.15 | 8.4 |  |  | PRENUM PRESS 1973 | 15820
10896 | Au1Nb3 | 11.5 | 1965 |  | 10.1103/PhysRev.137.A1438 | 10896
10897 | Au1Pb2 | 4.42 |  |  | PRENUM PRESS 1973 | 10897
10898 | Au1Pb3 | 4.4 | 1964 |  | 10.1016/0031-9163(64)90565-7 | 10898
10899 | Au1Pt4U1 |  |  |  |  | 10899
10900 | Au1Sb2 | 0.58 |  |  | PRENUM PRESS 1973 | 10900
10901 | Au1Sc1 | 2 | 1976 |  | 10.1016/0022-5088(76)90224-1 | 10901
10902 | Au1Si3Sr1 | 1.65 | 2014 | I4mm | 10.1021/cm500032u | 10902
10903 | Au1Sn1 | 1.25 |  |  | PRENUM PRESS 1973 | 10903
10904 | Au1Ta2 |  |  |  |  | 10904
10905 | Au1Te2 | 2.3 | 2013 | C2/m | 10.7566/JPSJ.82.113704 | 10905
10906 | Au1Th2 | 3.65 | 1972 |  | 10.1016/0022-5088(72)90060-4 | 10906
10907 | Au1Tl2 | 4.25 | 1974 |  | Unpublished. personal commun. | 10907
10908 | Au1V3 | 2.97 | 1977 |  | 10.1016/0038-1098(77)90693-7 | 10908
10909 | Au1Zn3 | 1.28 |  |  | PRENUM PRESS 1973 | 10909
10910 | Au1Zr3 | 0.92 | 1963 |  | 10.1103/RevModPhys.35.1 | 10910
10911 | Au25Sb75 | 6.7 | 1971 |  | 10.1016/0375-9601(71)90210-6 | 10911
10912 | Au2Bi1 | 1.84 | 1932 |  | PROC.ACAD.SCI.AMSTERDAM,35(1932)748 | 10912
10913 | Au2Ce1Si2 | 2.55 | 2015 |  | 10.1103/PhysRevB.91.094515 | 10913
10914 | Au2Er1In1 |  |  |  |  | 10914
10915 | Au2Ga1Y1 |  |  |  |  | 10915
10916 | Au2In1Sc1 | 3.02 | 1976 |  | 10.1016/0022-5088(76)90224-1 | 10916
10917 | Au2In1Tm1 |  |  |  |  | 10917
10918 | Au2In1Y1 | 1.74 | 1983 |  | 10.1016/0167-577X(83)90043-5 | 10918
10919 | Au2In1Yb1 |  |  |  |  | 10919
10920 | Au2Na1 |  |  |  |  | 10920
10921 | Au2Nb3 |  |  |  |  | 10921
10922 | Au2Pb1 | 6.95 | 1965 |  | 10.1016/0038-1098(65)90230-9 | 10922
10923 | Au3Te5 | 1.62 | 1964 |  | 10.1126/science.145.3639.i | 15814
10924 | Au5Ba1 | 0.4 | 1965 |  | 10.1016/0022-3697(65)90144-7 | 10924
10925 | Au5Ca1 | 0.34 | 1965 |  | 10.1016/0022-3697(65)90144-7 | 10925
10926 | Au5Cd8 |  |  |  |  | 10926
10927 | Au5K1 |  |  |  |  | 10927
10928 | Au5Sn1 | 1.1 | 1965 |  | 10.1016/0022-3697(65)90144-7 | 10928
10929 | Au9Nb11 |  |  |  |  | 10929
10930 | B0.015C0.985Cu1Sr2O5 |  |  |  |  | 12462
10931 | B0.027C0.973Cu1Sr2O5 |  |  |  |  | 12462
10932 | B0.039C0.961Si1 | 1.4 | 2007 |  | 10.1143/JPSJ.76.103710 | 10932
10933 | B0.04C0.96Cu1Sr2O5 | 7 | 1996 |  | 10.1016/0921-4534(95)00748-2 | 10940
10934 | B0.05C0.95Cu1Sr2O5 | 12.5 | 1996 |  | 10.1016/0921-4534(95)00748-2 | 10940
10935 | B0.05P0.95Ru1Zr1 | 8.4 | 2004 |  | 10.1016/j.materresbull.2004.04.011 | 15198
10936 | B0.06C0.94Cu1Sr2O5 | 21 | 1996 |  | 10.1016/0921-4534(95)00748-2 | 10940
10937 | B0.07C0.93Cu1Sr2O5 | 23 | 1996 |  | 10.1016/0921-4534(95)00748-2 | 10940
10938 | B0.08C0.92Cu1Sr2O5 | 25 | 1996 |  | 10.1016/0921-4534(95)00748-2 | 10940
10939 | B0.09C0.91Cu1Sr2O5 | 26.5 | 1996 |  | 10.1016/0921-4534(95)00748-2 | 10940
10940 | B0.14C0.86Cu1Sr2O5 | 31 | 1996 |  | 10.1016/0921-4534(95)00748-2 | 10940
10941 | B0.15C0.85Cu1Sr2O5 | 32 | 1996 |  | 10.1016/0921-4534(95)00748-2 | 10940
10942 | B0.15P0.85Ru1Zr1 | 6.4 | 2004 |  | 10.1016/j.materresbull.2004.04.011 | 15198
10943 | B0.1C2.9Y2 | 16.4 | 2004 |  | 10.1063/1.1702132 | 12645
10944 | B0.1P0.9Ru1Zr1 | 8.1 | 2004 |  | 10.1016/j.materresbull.2004.04.011 | 15198
10945 | B0.2Nb5Si2.8 | 5.9 | 2009 |  | 10.1016/j.ssc.2008.12.037 | 10945
10946 | B0.2P0.8Ru1Zr1 | 5.4 | 2004 |  | 10.1016/j.materresbull.2004.04.011 | 15198
10947 | B3Ru7 | 2.58 |  |  | PRENUM PRESS 1973 | 10947
10948 | B0.57Nb0.43 |  |  |  |  | 10948
10949 | B0.67Mg0.33 | 6.1 | 2003 |  | 10.1103/PhysRevB.67.172508 | 15774
10950 | B0.69Mg0.31 | 5.7 | 2003 |  | 10.1016/S0921-4534(03)01054-2 | 15774
10951 | B0.6Nb5Si2.4 | 7.8 | 2009 |  | 10.1016/j.ssc.2008.12.037 | 15859
10952 | B0.72Mo0.28 |  |  |  |  | 10952
10953 | B0.75Ca1Pd3 |  |  |  |  | 10953
10954 | B0.86Ba0.14 |  |  |  |  | 10954
10955 | B0.8C1.2Lu1Ni1 | 3.2 | 2005 | P4/mmm | 10.1016/j.physc.2005.09.014 | 11017
10956 | B0.8C1Lu1Ni1 | 2.6 | 2005 | P4/mmm | 10.1016/j.physc.2005.09.014 | 11017
10957 | B0.8Nb5Si2.2 | 6.6 | 2009 |  | 10.1016/j.ssc.2008.12.037 | 15859
10958 | B0.95C0.95Lu1Ni1 | 2.5 | 2005 | P4/mmm | 10.1016/j.physc.2005.09.014 | 11017
10959 | B0.978C0.022Si1 | 1.35 | 2007 |  | 10.1143/JPSJ.76.103710 | 10959
10960 | B0.9C1.1Lu1Ni1 | 2.9 | 2005 | P4/mmm | 10.1016/j.physc.2005.09.014 | 11017
10961 | B0.9C1Lu1Ni1 | 2.6 | 2005 | P4/mmm | 10.1016/j.physc.2005.09.014 | 11017
10962 | B1 | 11 | 2001 |  | 10.1126/science.1062286 | 10962
10963 | B1.1C0.9Lu1Ni1 | 2.4 | 2005 | P4/mmm | 10.1016/j.physc.2005.09.014 | 11017
10964 | B1.792C0.208Mg1 | 25.5 | 2005 |  | 10.1103/PhysRevB.71.024533 | 15774
10965 | B1.81C0.19Mg1 | 30.57 | 2006 |  | 10.1103/PhysRevB.74.144511 | 15774
10966 | B1.826C0.174Mg1 | 30.8 | 2005 |  | 10.1103/PhysRevB.71.024533 | 15774
10967 | B1.834C0.166Mg1 | 32 | 2006 |  | 10.1016/j.jpcs.2005.10.065 | 15774
10968 | B1.84C0.16Mg1 | 33 | 2005 |  | 10.1103/PhysRevB.71.024533 | 15774
10969 | B1.84F0.16Mg1 | 16 | 2002 |  | 10.1016/S0038-1098(02)00247-8 | 15774
10970 | B1.868C0.132Mg1 | 33.15 | 2006 |  | 10.1103/PhysRevB.74.144511 | 15774
10971 | B1.874C0.126Mg1 | 33.3 | 2005 |  | 10.1103/PhysRevB.71.024533 | 15774
10972 | B1.87C0.13Mg1 | 28 | 2007 |  | 10.1103/PhysRevB.75.144507 | 15774
10973 | B1.88C0.12Mg1 | 32.9 | 2005 |  | 10.1103/PhysRevB.71.020501 | 15774
10974 | B1.896C0.104Mg1 | 35 | 2005 |  | 10.1103/PhysRevB.71.024533 | 15774
10975 | B1.89C0.11Mg1 | 34.7 | 2006 |  | 10.1016/j.jpcs.2005.10.065 | 15774
10976 | B1.8Be0.2Mg1 | 36 | 2002 |  | 10.1103/PhysRevB.65.172503 | 15774
10977 | B2Co1.5Fe0.5La1 | 4.4 | 2011 | I 4/m m m | 10.1103/PhysRevLett.106.237001 | 10977
10978 | B1.904C0.096Mg1 | 35.5 | 2008 |  | 10.1103/PhysRevB.77.174501 | 15774
10979 | B1.924C0.076Mg1 | 36.2 | 2004 |  | 10.1103/PhysRevLett.92.217003 | 15774
10980 | B1.92C0.08Mg1 | 38.3 | 2002 |  | 10.1016/S0921-4534(02)01139-5 | 15774
10981 | B1.92F0.08Mg1 | 21 | 2002 |  | 10.1016/S0038-1098(02)00247-8 | 15774
10982 | B1.938C0.062Mg1 | 37 | 2015 |  | 10.1016/j.physc.2015.10.003 | 15774
10983 | B1.958C0.042Mg1 | 37.9 | 2004 |  | 10.1103/PhysRevLett.92.217003 | 15774
10984 | B1.95C0.05Mg1 | 38 | 2003 |  | 10.1016/S0921-4534(03)00960-2 | 15774
10985 | B1.968C0.032Mg1 | 37 | 2015 |  | 10.1016/j.physc.2015.10.003 | 15774
10986 | B1.96C0.04Mg1 | 38.4 | 2002 |  | 10.1016/S0921-4534(02)01139-5 | 15774
10987 | B1.96F0.04Mg1 | 30 | 2002 |  | 10.1016/S0038-1098(02)00247-8 | 15774
10988 | B1.98C0.02Mg1 | 38.4 | 2002 |  | 10.1016/S0921-4534(02)01139-5 | 15774
10989 | B1.991C0.009Mg1 | 38.5 | 2004 |  | 10.1103/PhysRevLett.92.217003 | 15774
10990 | B1.9C0.1Mg1 | 37.3 | 2003 |  | 10.1016/S0921-4534(03)00960-2 | 15774
10991 | B12Er1 |  |  |  |  | 10991
10992 | B12Ho1 |  |  |  |  | 10992
10993 | B12Lu0.007Zr0.993 | 5.97 | 2016 |  | 10.1103/PhysRevB.93.085130 | 11004
10994 | B12Lu0.015Zr0.985 | 5.67 | 2016 |  | 10.1103/PhysRevB.93.085130 | 11004
10995 | B12Lu0.016Zr0.984 | 5.65 | 2016 |  | 10.1103/PhysRevB.93.085130 | 11004
10996 | B12Lu0.065Zr0.935 | 4.77 | 2016 |  | 10.1103/PhysRevB.93.085130 | 11004
10997 | B12Lu0.074Zr0.926 | 4.78 | 2016 |  | 10.1103/PhysRevB.93.085130 | 11004
10998 | B12Lu1 | 0.48 | 1968 |  | 10.1126/science.159.3822. | 10998
10999 | B12Sc1 | 0.39 | 1968 |  | 10.1126/science.159.3822. | 10999
11000 | B12Th0.93Zr0.07 | 5.5 | 2015 |  | 10.1016/j.physleta.2015.07.018 | 11000
11001 | B12Tm1 |  |  | F m -3 m |  | 11001
11002 | B12Y1 | 4.7 | 1968 | F m -3 m | 10.1126/science.159.3822. | 11002
11003 | B12Yb0.01Zr0.99 | 4.4 | 1969 | F m -3 m | PROC.NAT.ACAD.SCI.,64(1969)1151 | 11004
11004 | B12Zr1 | 6.2 | 2004 | F m -3 m | 10.1088/0953-2048/17/9/012 | 11004
11005 | B16Ir19Mg10 | 4.45 | 2007 | I -4 3 m | 10.1103/PhysRevLett.99.257004 | 11005
11006 | B1Ba1Cu1Gd1O5 |  |  | P 4 b m |  | 11006
11007 | B1Ba1Cu1La1O5 |  |  | P 4 b m |  | 11007
11008 | B1Ba1Cu1Nd1O5 |  |  | P 4 b m |  | 11008
11009 | B1Ba1Cu1Sm1O5 |  |  | P 4 b m |  | 11009
11010 | B1Ba1Cu1Tb1O5 |  |  | P 4 b m |  | 11010
11011 | B1C0.85Lu1Ni1 | 2.4 | 2004 | P 4/n m m | 10.1016/j.physc.2005.09.014 | 11017
11012 | B1C1Cu0.1Lu1Ni0.9 | 3.3 | 1996 | P 4/n m m | 10.1103/PhysRevB.53.12318 | 11017
11013 | B1C1Cu0.2Lu1Ni0.8 | 3.38 | 1996 | P 4/n m m | 10.1103/PhysRevB.53.12318 | 11017
11014 | B1C1Li0.78 |  |  | P 63/m m c |  | 11014
11015 | B1C1Lu1Ni0.8V0.2 | 2.6 | 1996 | P 4/n m m | 10.1103/PhysRevB.53.12318 | 11017
11016 | B1C1Lu1Ni0.9V0.1 | 2.94 | 1996 | P 4/n m m | 10.1103/PhysRevB.53.12318 | 11017
11017 | B1C1Lu1Ni1 | 2.96 | 1996 | P 4/n m m | 10.1103/PhysRevB.53.12318 | 11017
11018 | B1C1Mo2 | 7.1 | 1968 | C m c m | 10.1016/0022-5088(71)90070-1 | 11018
11019 | B1Ca1N1Ni1 | 2.08 | 2012 | P 4/n m m | 10.1021/ja211293x | 11019
11020 | B1Ce1Pt3 |  |  | P 4 m m |  | 11020
11021 | B1Co2 |  |  | I 4/m c m |  | 11021
11022 | B1Cr1 |  |  | I 41/a m d |  | 11022
11023 | B1Cr2 |  |  | F d d d |  | 11023
11024 | B1Fe2 |  |  | I 4/m c m |  | 11024
11025 | B1Hf1 | 3.1 | 1967 | F m -3 m | ISZ.AKAD.NAUK.SSSR.NEORGAN.MATER.,3(1967)1495 | 11025
11026 | B1I3 | 1.86 | 2010 | P 63/m | 10.1103/PhysRevB.82.094506 | 11026
11027 | B1Ir1 |  |  | P4/nmm |  | 11027
11028 | B1La1N1Ni1 | 3.92 | 2012 | P4/nmm | 10.1021/ja211293x | 11028
11029 | B1Li2Ni0.06Pd2.94 | 7.7 | 2005 | P4<2>32 | 10.1016/j.physc.2005.10.007 | 11035
11030 | B1Li2Ni0.15Pd2.85 | 7.91 | 2009 | P 43 3 2 | 10.1016/j.ssc.2009.04.001 | 11035
11031 | B1Li2Ni0.3Pd2.7 | 7.4 | 2009 | P 43 3 2 | 10.1016/j.ssc.2009.04.001 | 11035
11032 | B1Li2Pd0.3Pt2.7 | 3.37 | 2011 | P 43 3 2 | 10.1103/PhysRevB.84.054521 | 11036
11033 | B1Li2Pd2.7Pt0.3 | 6.59 | 2005 | P 43 3 2 | 10.1143/JPSJ.74.1014 | 11035
11034 | B1Li2Pd2.85Pt0.15 | 6.4 | 2011 | P 43 3 2 | 10.1103/PhysRevB.84.054521 | 11035
11035 | B1Li2Pd3 | 8.29 | 2013 | P 43 3 2 | 10.1016/j.physc.2013.04.059 | 11035
11036 | B1Li2Pt3 | 3.19 | 2013 | P 43 3 2 | 10.1016/j.physc.2013.04.059 | 11036
11037 | B1Mn2 |  |  | I 4/m c m |  | 11037
11038 | B1Mo1 | 0.5 |  | I 41/a m d | PRENUM PRESS 1973 | 11038
11039 | B1Mo1Re1 | 5.09 | 1972 | F m m m | 10.1016/0022-5088(72)90060-4 | 11039
11040 | B1Mo2 | 5.86 | 1969 | I 4/m c m | 10.1103/PhysRev.179.452 | 11040
11041 | B1N1 |  |  | P 63/m m c |  | 11041
11042 | B1Nb2 |  |  | P 4/m b m |  | 11393
11043 | B1Nd1Rh3 |  |  | P m -3 m |  | 11043
11044 | B1Ni2 |  |  | I 4/m c m |  | 11044
11045 | B1Pt1 |  |  | P 63/m m c |  | 11045
11046 | B1Re3 | 4.8 | 2003 | C m c m | 10.1143/JPSJ.72.1724 | 11046
11047 | B1Rh1 |  |  | P 63/m m c |  | 11047
11048 | B1Rh2 |  |  | P n m a |  | 11048
11049 | B1Ta1 | 4 | 1967 | C m c m | ISZ.AKAD.NAUK.SSSR.NEORGAN.MATER.,3(1967)1495 | 11049
11050 | B1Ta2 | 3.12 |  | P 4/m b m | PRENUM PRESS 1973 | 11050
11051 | B1Ti1 |  |  | P n m a |  | 11051
11052 | B1V1 |  |  | C m c m |  | 11052
11053 | B1V2 |  |  | P 4/m b m |  | 11431
11054 | B1W1 |  |  | I 41/a m d |  | 11054
11055 | B1W2 | 3.22 | 1972 | I 4/m c m | 10.1016/0022-5088(72)90060-4 | 11055
11056 | B1Zr1 | 3.4 | 1967 | P 63/m m c | ISZ.AKAD.NAUK.SSSR.NEORGAN.MATER.,3(1967)1495 | 11056
11057 | B2Be1 |  |  | P 6/m m m |  | 11057
11058 | B2C0.99Er1Fe0.04Ni1.96 | 7.4 | 2004 | I 4/m m m | 10.1016/j.physc.2004.06.003 | 11122
11059 | B2C1Ce0.05Ni2Y0.95 | 13.8 | 1995 | I 4/m m m | 10.1103/PhysRevB.52.7428 | 11223
11060 | B2C1Ce0.1Ni2Y0.9 | 11.9 | 1995 | I 4/m m m | 10.1103/PhysRevB.52.7428 | 11223
11061 | B2C1Ce0.25Ni2Y0.75 |  |  | I 4/m m m |  | 11223
11062 | B2C1Ce1Co2 |  |  | I 4/m m m |  | 11062
11063 | B2C1Ce1Ir2 |  |  | I 4/m m m |  | 11063
11064 | B2C1Ce1Ni2 | 0.1 | 1998 | I 4/m m m | 10.1016/S0921-4534(98)00299-8 | 11064
11065 | B2C1Ce1Pd2 |  |  | I 4/m m m |  | 11065
11066 | B2C1Ce1Pt2 |  |  | I 4/m m m |  | 11066
11067 | B2C1Ce1Rh2 |  |  | I 4/m m m |  | 11067
11068 | B2C1Co0.02Ni1.98Y1 | 14.3 | 1995 | I 4/m m m | 10.1016/0921-4534(95)00164-6 | 11223
11069 | B2C1Co0.06Ni1.94Y1 | 12.1 | 1995 | I 4/m m m | 10.1016/0921-4534(95)00429-7 | 11223
11070 | B2C1Co0.14Ni1.86Y1 | 8.5 | 1995 | I 4/m m m | 10.1016/0921-4534(95)00429-7 | 11223
11071 | B2C1Co0.1Er1Ni1.9 | 3.1 | 2004 | I 4/m m m | 10.1103/PhysRevB.69.024509 | 11122
11072 | B2C1Co0.1Ni1.9Y1 | 9.8 | 1995 | I 4/m m m | 10.1016/0921-4534(94)02424-3 | 11223
11073 | B2C1Co0.2Ni1.8Y1 | 6.8 | 1995 | I 4/m m m | 10.1016/0921-4534(95)00164-6 | 11223
11074 | B2C1Co2Pr1 |  |  | I 4/m m m |  | 11074
11075 | B2C1Cu0.015Ni1.985Y1 | 14.3 | 1995 | I 4/m m m | 10.1016/0921-4534(95)00429-7 | 11223
11076 | B2C1Cu0.05Ni1.95Y1 | 14.7 | 1995 | I 4/m m m | 10.1016/0921-4534(95)00429-7 | 11223
11077 | B2C1Cu0.15Ni1.85Y1 | 13 | 1995 | I 4/m m m | 10.1016/0921-4534(95)00429-7 | 11223
11078 | B2C1Cu0.1Ni1.9Y1 | 13.8 | 1995 | I 4/m m m | 10.1016/0921-4534(95)00164-6 | 11223
11079 | B2C1Cu0.2Ni1.8Y1 | 11.6 | 1995 | I 4/m m m | 10.1016/0921-4534(95)00164-6 | 11223
11080 | B2C1Cu0.3Ni1.7Y1 | 10.9 | 1995 | I 4/m m m | 10.1016/0921-4534(95)00164-6 | 11223
11081 | B2C1Dy0.15Ho0.85Ni2 | 7.9 | 1996 | I 4/m m m | 10.1103/PhysRevLett.77.163 | 11167
11082 | B2C1Dy0.1Ho0.9Ni2 | 8.2 | 2003 | I 4/m m m | 10.1023/A:1023429916547 | 11167
11083 | B2C1Dy0.1Ni2Tb0.9 |  |  | I 4/m m m |  | 11219
11084 | B2C1Dy0.228Lu0.772Ni2 | 11.77 | 1996 | I 4/m m m | 10.1103/PhysRevLett.77.163 | 11185
11085 | B2C1Dy0.25Ni2Y0.75 | 12 | 2002 | I 4/m m m | 10.1016/S0304-8853(01)01096-4 | 11223
11086 | B2C1Dy0.2Ho0.8Ni2 | 6.61 | 1996 | I 4/m m m | 10.1103/PhysRevLett.77.163 | 11167
11087 | B2C1Dy0.2Lu0.8Ni2 | 11.8 | 1996 | I 4/m m m | 10.1103/PhysRevLett.77.163 | 11185
11088 | B2C1Dy0.2Ni2Tb0.8 |  |  | I 4/m m m |  | 11219
11089 | B2C1Dy0.2Ni2Tm0.8 | 9.75 | 2010 | I 4/m m m | 10.1103/PhysRevB.81.214517 | 11221
11090 | B2C1Dy0.3Ho0.7Ni2 | 5.86 | 1996 | I 4/m m m | 10.1103/PhysRevLett.77.163 | 11167
11091 | B2C1Dy0.75Lu0.25Ni2 |  |  | I 4/m m m |  | 11104
11092 | B2C1Dy0.75Ni2Tb0.25 | 3.24 | 2005 | I 4/m m m | 10.1103/PhysRevB.72.054516 | 11104
11093 | B2C1Dy0.7Lu0.3Ni2 | 2 | 1996 | I 4/m m m | 10.1103/PhysRevLett.77.163 | 11104
11094 | B2C1Dy0.85Lu0.15Ni2 |  |  | I 4/m m m |  | 11104
11095 | B2C1Dy0.85Ni2Tm0.15 | 2.3 | 2010 | I 4/m m m | 10.1103/PhysRevB.81.214517 | 11104
11096 | B2C1Dy0.85Ni2Y0.15 | 4.3 | 2002 | I 4/m m m | 10.1016/S0304-8853(01)01096-4 | 11104
11097 | B2C1Dy0.8Ho0.2Ni2 | 6.23 | 1996 | I 4/m m m | 10.1103/PhysRevLett.77.163 | 11104
11098 | B2C1Dy0.8Ni2Tm0.2 | 3.42 | 2010 | I 4/m m m | 10.1103/PhysRevB.81.214517 | 11104
11099 | B2C1Dy0.95Lu0.05Ni2 | 6.35 | 1996 | I 4/m m m | 10.1103/PhysRevLett.77.163 | 11104
11100 | B2C1Dy0.95Ni2Tb0.05 | 5.61 | 2005 | I 4/m m m | 10.1103/PhysRevB.72.054516 | 11104
11101 | B2C1Dy0.9Lu0.1Ni2 | 2.5 | 1996 | I 4/m m m | 10.1103/PhysRevLett.77.163 | 11104
11102 | B2C1Dy0.9Ni2Tb0.1 | 4.7 | 2005 | I 4/m m m | 10.1103/PhysRevB.72.054516 | 11104
11103 | B2C1Dy0.9Ni2Tm0.1 | 4.55 | 2010 | I 4/m m m | 10.1103/PhysRevB.81.214517 | 11104
11104 | B2C1Dy1Ni2 | 6.51 | 2000 | I 4/m m m | 10.1016/S0921-4534(00)00227-6 | 11104
11105 | B2C1Er0.75Ni2Tb0.25 | 4.9 | 1999 | I 4/m m m | 10.1016/S0921-4534(99)00365-2 | 11122
11106 | B2C1Er0.775Ni2Tb0.225 | 5.9 | 1999 | I 4/m m m | 10.1016/S0921-4534(99)00365-2 | 11122
11107 | B2C1Er0.7Ni2Tb0.3 | 2 | 2002 | I 4/m m m | 10.1103/PhysRevB.66.214501 | 11122
11108 | B2C1Er0.82Ni2Tb0.18 | 5.63 | 1999 | I 4/m m m | 10.1016/S0921-4534(99)00365-2 | 11122
11109 | B2C1Er0.85Ni2Tb0.15 | 8.3 | 1999 | I 4/m m m | 10.1016/S0921-4534(99)00365-2 | 11122
11110 | B2C1Er0.8Lu0.2Ni2 | 10.8 | 2004 | I 4/m m m | 10.1103/PhysRevB.69.024509 | 11122
11111 | B2C1Er0.8Ni2Tb0.2 | 7.1 | 1999 | C 1 2/m 1 | 10.1016/S0921-4534(99)00365-2 | 11111
11112 | B2C1Er0.9Ni2Tb0.1 | 9.2 | 1999 | I 4/m m m | 10.1016/S0921-4534(99)00365-2 | 11122
11113 | B2C1Er1Fe0.02Ni1.98 | 10.27 | 2007 | I 4/m m m | 10.1016/j.physc.2007.08.002 | 11122
11114 | B2C1Er1Fe0.035Ni1.965 | 7.31 | 2004 | I 4/m m m | 10.1016/j.physc.2004.06.003 | 11122
11115 | B2C1Er1Fe0.04Ni1.96 | 9.5 | 2007 | I 4/m m m | 10.1016/j.physc.2007.08.002 | 11122
11116 | B2C1Er1Fe0.06Ni1.94 | 8.5 | 2007 | I 4/m m m | 10.1016/j.physc.2007.08.002 | 11122
11117 | B2C1Er1Fe0.07Ni1.93 |  |  | I 4/m m m |  | 11122
11118 | B2C1Er1Fe0.08Ni1.92 | 4.63 | 2007 | I 4/m m m | 10.1016/j.physc.2007.08.002 | 11122
11119 | B2C1Er1Fe0.12Ni1.88 |  |  | I 4/m m m |  | 11122
11120 | B2C1Er1Fe0.1Ni1.9 | 4.31 | 2007 | I 4/m m m | 10.1016/j.physc.2007.08.002 | 11122
11121 | B2C1Er1Fe0.2Ni1.8 |  |  | I 4/m m m |  | 11122
11122 | B2C1Er1Ni2 | 11 | 2000 |  | 10.1143/JPSJ.69.2708 | 11122
11123 | B2C1Fe0.01Ho1Ni1.99 | 7 | 1997 | I 4/m m m | 10.1016/S0925-8388(97)00355-1 | 11167
11124 | B2C1Fe0.02Ni1.98Y1 | 13.4 | 1995 | I 4/m m m | 10.1016/0921-4534(94)02424-3 | 11223
11125 | B2C1Fe0.04Ni1.96Tm1 | 7.97 | 2007 | I 4/m m m | 10.1016/j.physc.2007.08.002 | 11221
11126 | B2C1Fe0.06Ni1.94Y1 | 10.2 | 1995 | I 4/m m m | 10.1016/0921-4534(94)02424-3 | 11223
11127 | B2C1Fe0.08Ni1.92Tm1 | 7.39 | 2007 | I 4/m m m | 10.1016/j.physc.2007.08.002 | 11221
11128 | B2C1Fe0.12Ni1.88Tm1 | 5.52 | 2007 | I 4/m m m | 10.1016/j.physc.2007.08.002 | 11221
11129 | B2C1Fe0.14Ni1.86Y1 | 6.2 | 1995 | I 4/m m m | 10.1016/0921-4534(94)02424-3 | 11223
11130 | B2C1Fe0.16Ni1.84Tm1 | 3.99 | 2007 | I 4/m m m | 10.1016/j.physc.2007.08.002 | 11221
11131 | B2C1Fe0.1Ni1.9Tm1 | 6.64 | 2007 | I 4/m m m | 10.1016/j.physc.2007.08.002 | 11221
11132 | B2C1Fe0.1Ni1.9Y1 | 8.2 | 1995 | I 4/m m m | 10.1016/0921-4534(94)02424-3 | 11223
11133 | B2C1Fe0.2Ni1.8Tm1 |  |  | I 4/m m m |  | 11221
11134 | B2C1Gd0.055Lu0.945Ni2 | 13.28 | 2010 | I 4/m m m | 10.1103/PhysRevB.82.174513 | 11185
11135 | B2C1Gd0.05Ni2Y0.95 | 14 | 2003 | I 4/m m m | 10.1016/S0921-4534(02)01336-9 | 11223
11136 | B2C1Gd0.12Lu0.88Ni2 | 7.3 | 2003 | I 4/m m m | 10.1142/S0217979203021265 | 11185
11137 | B2C1Gd0.13Lu0.87Ni2 | 9.715 | 2010 | I 4/m m m | 10.1103/PhysRevB.82.174513 | 11185
11138 | B2C1Gd0.14Ni2Y0.86 | 10.475 | 2010 | I 4/m m m | 10.1103/PhysRevB.82.174513 | 11223
11139 | B2C1Gd0.15Ni2Y0.85 | 9.95 | 2003 | I 4/m m m | 10.1016/S0921-4534(02)01336-9 | 11223
11140 | B2C1Gd0.19Lu0.81Ni2 | 6.155 | 2010 | I 4/m m m | 10.1103/PhysRevB.82.174513 | 11185
11141 | B2C1Gd0.1Ni2Y0.9 | 12 | 2010 | I 4/m m m | 10.1103/PhysRevB.82.174513 | 11223
11142 | B2C1Gd0.21Ni2Y0.79 | 7.81 | 2010 | I 4/m m m | 10.1103/PhysRevB.82.174513 | 11223
11143 | B2C1Gd0.22Ni2Y0.78 | 7.4 | 2003 | I 4/m m m | 10.1016/S0921-4534(02)01336-9 | 11223
11144 | B2C1Gd0.23Ni2Y0.77 | 4.2 | 2003 | I 4/m m m | 10.1016/S0921-4534(02)01336-9 | 11223
11145 | B2C1Gd0.25Ni2Y0.75 | 4.84 | 1995 | I 4/m m m | 10.1002/pssb.2221890217 | 11223
11146 | B2C1Gd0.26Ni2Y0.74 | 5.935 | 2010 | I 4/m m m | 10.1103/PhysRevB.82.174513 | 11223
11147 | B2C1Gd0.2Ni2Y0.8 | 8.1 | 2003 | I 4/m m m | 10.1016/S0921-4534(02)01336-9 | 11223
11148 | B2C1Gd0.75Ni2Y0.25 |  |  | I 4/m m m |  | 11150
11149 | B2C1Gd0.8Ni2Y0.2 |  |  | I 4/m m m |  | 11150
11150 | B2C1Gd1Ni2 |  |  | I 4/m m m |  | 11150
11151 | B2C1Ho0.15Lu0.85Ni2 | 15.1 | 1998 | I 4/m m m | 10.1016/S0304-8853(98)00130-9 | 11185
11152 | B2C1Ho0.25Ni2Y0.75 | 13.8 | 1996 | I 4/m m m | 10.1016/0921-4534(96)00325-5 | 11223
11153 | B2C1Ho0.3Lu0.7Ni2 | 13.3 | 1998 | I 4/m m m | 10.1016/S0304-8853(98)00130-9 | 11185
11154 | B2C1Ho0.75Lu0.25Ni2 | 8.81 | 1998 | I 4/m m m | 10.1016/S0304-8853(98)00130-9 | 11167
11155 | B2C1Ho0.75Ni2Y0.25 | 10.2 | 1996 | I 4/m m m | 10.1016/0921-4534(96)00325-5 | 11167
11156 | B2C1Ho0.7Lu0.3Ni2 | 8.72 | 1998 | I 4/m m m | 10.1016/S0304-8853(98)00130-9 | 11167
11157 | B2C1Ho0.85Lu0.15Ni2 | 8.72 | 1998 | I 4/m m m | 10.1016/S0304-8853(98)00130-9 | 11167
11158 | B2C1Ho0.85Ni2Y0.15 | 9.3 | 1996 | I 4/m m m | 10.1016/0921-4534(96)00325-5 | 11167
11159 | B2C1Ho0.8La0.2Ni2 | 1.3 | 1999 | I 4/m m m | 10.1016/S0921-4534(99)00208-7 | 11167
11160 | B2C1Ho0.8Lu0.2Ni2 | 8.77 | 1998 | I 4/m m m | 10.1016/S0304-8853(98)00130-9 | 11167
11161 | B2C1Ho0.93La0.07Ni2 | 3 | 1999 | I 4/m m m | 10.1016/S0921-4534(99)00208-7 | 11167
11162 | B2C1Ho0.95La0.05Ni2 | 6.62 | 1999 | I 4/m m m | 10.1016/S0921-4534(99)00208-7 | 11167
11163 | B2C1Ho0.95Lu0.05Ni2 | 8.77 | 1998 | I 4/m m m | 10.1016/S0304-8853(98)00130-9 | 11167
11164 | B2C1Ho0.97La0.03Ni2 | 7.44 | 1999 | I 4/m m m | 10.1016/S0921-4534(99)00208-7 | 11167
11165 | B2C1Ho0.9La0.1Ni2 | 2.25 | 1999 | I 4/m m m | 10.1016/S0921-4534(99)00208-7 | 11167
11166 | B2C1Ho0.9Lu0.1Ni2 | 8.77 | 1998 | I 4/m m m | 10.1016/S0304-8853(98)00130-9 | 11167
11167 | B2C1Ho1Ni2 | 8.7 | 2003 | I 4/m m m | 10.1142/S0217979203021587 | 11167
11168 | B2C1Ir2La1 |  |  | I 4/m m m |  | 11168
11169 | B2C1La0.02Lu0.98Ni2 | 16.2 | 2005 | I 4/m m m | 10.1103/PhysRevB.71.024509 | 11185
11170 | B2C1La0.05Lu0.95Ni2 | 15.3 | 2005 | I 4/m m m | 10.1103/PhysRevB.71.024509 | 11185
11171 | B2C1La0.06Lu0.94Ni2 | 15.1 | 2005 | I 4/m m m | 10.1103/PhysRevB.71.024509 | 11185
11172 | B2C1La0.07Lu0.93Ni2 | 13.6 | 2005 | I 4/m m m | 10.1103/PhysRevB.71.024509 | 11185
11173 | B2C1La0.08Lu0.92Ni2 | 13.6 | 2005 | I 4/m m m | 10.1103/PhysRevB.71.024509 | 11185
11174 | B2C1La0.09Lu0.91Ni2 |  |  | I 4/m m m |  | 11185
11175 | B2C1La1Ni2 |  |  | I 4/m m m |  | 11175
11176 | B2C1La1Pt2 | 10.5 | 1994 | I 4/m m m | 10.1103/PhysRevB.49.12384 | 11176
11177 | B2C1La1Rh2 |  |  | I 4/m m m |  | 11177
11178 | B2C1Lu0.08Ni2Y0.92 | 15.2 | 1998 | I 4/m m m | 10.1016/S0921-4534(98)00354-2 | 11223
11179 | B2C1Lu0.16Ni2Y0.84 | 14.8 | 1998 | I 4/m m m | 10.1016/S0921-4534(98)00354-2 | 11223
11180 | B2C1Lu0.1Ni2Y0.9 | 15.56 | 2001 | I 4/m m m | 10.1103/PhysRevB.63.104508 | 11223
11181 | B2C1Lu0.25Ni2Y0.75 | 14.9 | 1998 | I 4/m m m | 10.1016/S0921-4534(98)00354-2 | 11223
11182 | B2C1Lu0.7Ni2Y0.3 | 15 | 1998 | I 4/m m m | 10.1016/S0921-4534(98)00354-2 | 11185
11183 | B2C1Lu0.84Ni2Y0.16 | 15.2 | 1998 | I 4/m m m | 10.1016/S0921-4534(98)00354-2 | 11185
11184 | B2C1Lu0.8Ni2Y0.2 | 14.68 | 2001 | I 4/m m m | 10.1103/PhysRevB.63.104508 | 11185
11185 | B2C1Lu1Ni2 | 16.7 | 1994 | I 4/m m m | 10.1103/PhysRevB.50.9445 | 11185
11186 | B2C1Mn0.02Ni1.98Y1 | 15.48 | 2001 | I 4/m m m | 10.1016/S0921-4534(01)00612-8 | 11223
11187 | B2C1Mn0.1Ni1.9Y1 | 12.7 | 2001 | I 4/m m m | 10.1016/S0921-4534(01)00612-8 | 11223
11188 | B2C1Mn0.2Ni1.8Y1 | 8.7 | 2001 | I 4/m m m | 10.1016/S0921-4534(01)00612-8 | 11223
11189 | B2C1Mn0.3Ni1.7Y1 | 5.7 | 2001 | I 4/m m m | 10.1016/S0921-4534(01)00612-8 | 11223
11190 | B2C1Nd1Ni2 |  |  | I 4/m m m |  | 11190
11191 | B2C1Ni1.7Pd0.3Y1 | 10.7 | 2002 | I 4/m m m | 10.1016/S0167-577X(02)00699-7 | 11223
11192 | B2C1Ni1.82Pd0.18Y1 | 11.8 | 2002 | I 4/m m m | 10.1016/S0167-577X(02)00699-7 | 11223
11193 | B2C1Ni1.8Pd0.2Y1 | 14 | 1994 | I 4/m m m | 10.1016/0921-4534(94)90862-1 | 11223
11194 | B2C1Ni1.94Ru0.06Y1 | 8.7 | 1995 | I 4/m m m | 10.1016/0921-4534(94)02424-3 | 11223
11195 | B2C1Ni1.98Ru0.02Y1 | 12.8 | 1995 | I 4/m m m | 10.1016/0921-4534(94)02424-3 | 11223
11196 | B2C1Ni1.9Pt0.1Y1 | 13.7 | 2002 | I 4/m m m | 10.1103/PhysRevB.66.184511 | 11223
11197 | B2C1Ni1.9Ru0.1Y1 | 7 | 1995 | I 4/m m m | 10.1016/0921-4534(94)02424-3 | 11223
11198 | B2C1Ni2Pr0.05Y0.95 | 14.1 | 2008 | I 4/m m m | 10.1103/PhysRevB.78.144422 | 11223
11199 | B2C1Ni2Pr0.15Y0.85 | 12 | 2001 | I 4/m m m | 10.1016/S0921-4534(01)00854-1 | 11223
11200 | B2C1Ni2Pr0.1Y0.9 | 11.2 | 2008 | I 4/m m m | 10.1103/PhysRevB.78.144422 | 11223
11201 | B2C1Ni2Pr0.25Y0.75 | 7.7 | 2001 | I 4/m m m | 10.1016/S0921-4534(01)00854-1 | 11223
11202 | B2C1Ni2Pr0.2Y0.8 | 8.74 | 2001 |  | 10.1016/S0921-4534(01)00854-1 | 11223
11203 | B2C1Ni2Pr0.8Y0.2 |  |  | I 4/m m m |  | 11204
11204 | B2C1Ni2Pr1 |  |  |  |  | 11204
11205 | B2C1Ni2Tb0.05Y0.95 | 14.42 | 2001 | I 4/m m m | 10.1103/PhysRevB.63.144528 | 11223
11206 | B2C1Ni2Tb0.15Y0.85 | 12.54 | 2001 | I 4/m m m | 10.1103/PhysRevB.63.144528 | 11223
11207 | B2C1Ni2Tb0.25Y0.75 | 10.02 | 2001 | I 4/m m m | 10.1103/PhysRevB.63.144528 | 11223
11208 | B2C1Ni2Tb0.35Y0.65 | 4.6 | 1998 | P 4/m m m | 10.1016/S0921-4534(98)00557-7 | 11208
11209 | B2C1Ni2Tb0.3Y0.7 | 9.03 | 2001 | I 4/m m m | 10.1103/PhysRevB.63.144528 | 11223
11210 | B2C1Ni2Tb0.45Y0.55 |  |  | P 4/m m m |  | 11212
11211 | B2C1Ni2Tb0.4Y0.6 | 5.04 | 2001 | P 4/m m m | 10.1103/PhysRevB.63.144528 | 11208
11212 | B4C2Ni4Tb1Y1 |  |  | P 4/m m m |  | 11212
11213 | B2C1Ni2Tb0.6Y0.4 |  |  | P 4/m m m |  | 11212
11214 | B2C1Ni2Tb0.75Y0.25 |  |  | I 4/m m m |  | 11219
11215 | B2C1Ni2Tb0.7Y0.3 |  |  | I 4/m m m |  | 11219
11216 | B2C1Ni2Tb0.8Y0.2 |  |  | I 4/m m m |  | 11219
11217 | B2C1Ni2Tb0.95Y0.05 |  |  | I 4/m m m |  | 11219
11218 | B2C1Ni2Tb0.9Y0.1 |  |  | I 4/m m m |  | 11219
11219 | B2C1Ni2Tb1 |  |  | I 4/m m m |  | 11219
11220 | B2C1Ni2Th1 | 8.4 | 1995 | I 4/m m m | 10.1103/PhysRevB.51.420 | 11220
11221 | B2C1Ni2Tm1 | 11.1 | 1995 |  | 10.1103/PhysRevB.51.420 | 11221
11222 | B2C1Ni2U1 |  |  | I 4/m m m |  | 11222
11223 | B2C1Ni2Y1 | 16.18 | 2001 | I 4/m m m | 10.1016/S0921-4534(01)00612-8 | 11223
11224 | B2C1Ni2Yb1 |  |  | I 4/m m m |  | 11224
11225 | B2C1Pd2Th1 | 14.5 | 1994 | I 4/m m m | 10.1016/0921-4534(94)90813-3 | 11225
11226 | B2C1Pd2Y1 | 22.6 | 1999 | I 4/m m m | 10.1016/S0921-4534(99)00377-9 | 11226
11227 | B2C1Pr1Pt2 | 6 | 2007 | I 4/m m m | 10.1016/j.physc.2007.04.203 | 11227
11228 | B2C1Pr1Rh2 |  |  | I 4/m m m |  | 11228
11229 | B2C1Pt2Th1 | 6.7 | 1994 | I 4/m m m | 10.1143/JPSJ.63.2853 | 11229
11230 | B2C1Rh2Th1 |  |  | I 4/m m m |  | 11230
11231 | B2C1Rh2U1 |  |  | I 4/m m m |  | 11231
11232 | B2C2Dy1 |  |  | P 4/m b m |  | 11232
11233 | B2C2La1 |  |  | P 4/m b m |  | 11233
11234 | B2C2Lu1 | 2.4 | 1982 | P 4/m b m | 10.1016/0022-5088(82)90134-5 | 11234
11235 | B2C2Y1 | 3.6 | 1982 | P 4/m b m | 10.1016/0022-5088(82)90134-5 | 11235
11236 | B2Ca1Ir2 |  |  | F d d d |  | 11236
11237 | B2Ca1Rh2 |  |  | F d d d |  | 11237
11238 | B2Ce0.001La0.999Rh3 | 1.67 | 1985 | P 6/m m m | 10.1103/PhysRevB.31.656 | 15853
11239 | B2Ce0.002La0.998Rh3 | 1.07 | 1985 | P 6/m m m | 10.1103/PhysRevB.31.656 | 15853
11240 | B2Ce0.003La0.997Rh3 | 0.38 | 1985 | P 6/m m m | 10.1103/PhysRevB.31.656 | 15853
11241 | B2Ce1Co3 |  |  | P 6/m m m |  | 11241
11242 | B2Ce1Ir3 |  |  | P 6/m m m |  | 11242
11243 | B2Ce1Rh3 |  |  | P 6/m m m |  | 11243
11244 | B2Ce1Ru3 | 1.1 | 1985 | P 6/m m m | 10.1016/0375-9601(85)90177-X | 11244
11245 | B2Co0.01Mg0.99 | 38.7 | 2008 | P 6/m m m | 10.1016/j.ssc.2008.04.028 | 15774
11246 | B2Co0.02Mg0.98 | 37.4 | 2008 | P 6/m m m | 10.1016/j.ssc.2008.04.028 | 15774
11247 | B2Co0.03Mg0.97 | 36.2 | 2008 | P 6/m m m | 10.1016/j.ssc.2008.04.028 | 15774
11248 | B2Co0.1Mg0.9 | 34.5 | 2002 | P 6/m m m | 10.1016/S0921-4534(01)01130-3 | 15774
11249 | B2Co2La0.9Y0.1 | 4.25 | 2011 | I 4/m m m | 10.1103/PhysRevLett.106.237001 | 10977
11250 | B2Co2La1 |  |  |  |  | 11250
11251 | B2Co2Y1 |  |  | I 4/m m m |  | 11251
11252 | B2Co3Dy1 |  |  | P 6/m m m |  | 11252
11253 | B2Co3Er1 |  |  | P 6/m m m |  | 11253
11254 | B2Co3Gd1 |  |  | P 6/m m m |  | 11254
11255 | B2Co3Ho1 |  |  | P 6/m m m |  | 11255
11256 | B2Co3Lu1 |  |  | P 6/m m m |  | 11256
11257 | B2Co3Sc1 |  |  | P 6/m m m |  | 11257
11258 | B2Co3Sm1 |  |  | P 6/m m m |  | 11258
11259 | B2Co3Tb1 |  |  | P 6/m m m |  | 11259
11260 | B2Co3Tm1 |  |  | P 6/m m m |  | 11260
11261 | B2Co3U1 |  |  | P 6/m m m |  | 11261
11262 | B2Co3Y1 |  |  | P 6/m m m |  | 11262
11263 | B2Co3Yb1 |  |  | P 6/m m m |  | 11263
11264 | B2Cr0.01Mg0.99 | 36.7 | 2005 | P 6/m m m | 10.1016/j.physc.2005.04.027 | 15774
11265 | B2Cr0.02Mg0.98 | 35.3 | 2005 | P 6/m m m | 10.1016/j.physc.2005.04.027 | 15774
11266 | B2Cr0.03Mg0.97 | 35.1 | 2005 | P 6/m m m | 10.1016/j.physc.2005.04.027 | 15774
11267 | B2Cr0.05Mg0.95 |  |  | P 6/m m m |  | 15774
11268 | B2Cr1 |  |  | P 6/m m m |  | 11268
11269 | B2Cu0.004Mg0.996 | 38.11 | 2002 | P 6/m m m | 10.1016/S0038-1098(01)00514-2 | 15774
11270 | B2Cu0.011Mg0.989 | 38.05 | 2002 | P 6/m m m | 10.1016/S0038-1098(01)00514-2 | 15774
11271 | B2Cu0.018Mg0.982 | 37.8 | 2002 | P 6/m m m | 10.1016/S0038-1098(01)00514-2 | 15774
11272 | B2Cu0.03Mg0.97 | 37.58 | 2002 | P 6/m m m | 10.1016/S0038-1098(01)00514-2 | 15774
11273 | B2Cu0.05Mg0.95 | 37.75 | 2006 | P 6/m m m | 10.1016/j.physc.2006.09.004 | 15774
11274 | B2Cu0.1Mg0.9 | 38.6 | 2001 | P 6/m m m | 10.1016/S0038-1098(01)00207-1 | 15774
11275 | B2Cu0.2Mg0.8 | 38.6 | 2001 | P 6/m m m | 10.1016/S0038-1098(01)00207-1 | 15774
11276 | B2Dy0.1Lu0.9Ru1 | 7.34 | 1981 | P n m a | 10.1016/0038-1098(81)90748-1 | 11349
11277 | B2Dy0.2Lu0.8Ru1 | 5.07 | 1981 | P n m a | 10.1016/0038-1098(81)90748-1 | 11349
11278 | B2Dy1Ir3 |  |  | P 6/m m m |  | 11278
11279 | B2Dy1Os1 |  |  | P n m a |  | 11279
11280 | B2Dy1Rh3 |  |  | P 6/m m m |  | 11280
11281 | B2Dy1Ru1 |  |  | P n m a |  | 11281
11282 | B2Dy1Ru3 |  |  |  |  | 11282
11283 | B2Er0.15Lu0.85Ru1 | 8.86 | 1986 | P n m a | 10.1103/PhysRevB.33.1671 | 11349
11284 | B2Er0.1Lu0.9Ru1 | 8.77 | 1981 | P n m a | 10.1016/0038-1098(81)90748-1 | 11349
11285 | B2Er0.2Lu0.8Ru1 | 7.85 | 1981 | P n m a | 10.1016/0038-1098(81)90748-1 | 11349
11286 | B2Er0.35Lu0.65Ru1 | 6.94 | 1986 | P m c 21 | 10.1103/PhysRevB.33.1671 | 11288
11287 | B2Er0.45Lu0.55Ru1 | 5.26 | 1986 | P m c 21 | 10.1103/PhysRevB.33.1671 | 11288
11288 | B2Er0.4Lu0.6Ru1 | 6.295 | 1986 | P m c 21 | 10.1103/PhysRevB.33.1671 | 11288
11289 | B2Er1Ir3 |  |  | P 6/m m m |  | 11289
11290 | B2Er1Os1 |  |  | P n m a |  | 11290
11291 | B2Er1Rh3 |  |  | P 6/m m m |  | 11291
11292 | B2Er1Ru1 |  |  | P n m a |  | 11292
11293 | B2Er1Ru3 |  |  |  |  | 11293
11294 | B2Eu1Rh3 |  |  | P 6/m m m |  | 11294
11295 | B2Fe0.003Mg0.997 | 37.9 | 2007 | P 6/m m m | 10.1103/PhysRevB.75.184513 | 15774
11296 | B2Fe0.006Mg0.994 | 37 | 2007 | P 6/m m m | 10.1103/PhysRevB.75.184513 | 15774
11297 | B2Fe0.012Mg0.988 | 34.9 | 2007 | P 6/m m m | 10.1103/PhysRevB.75.184513 | 15774
11298 | B2Fe0.01Mg0.99 | 38.2 | 2010 | P 6/m m m | 10.1016/j.physc.2010.05.044 | 15774
11299 | B2Fe0.03Mg0.97 | 36 | 2002 | P 6/m m m | 10.1016/S0921-4534(01)01130-3 | 15774
11300 | B2Fe0.05Mg0.95 | 29.5 | 2010 | P 6/m m m | 10.1016/j.physc.2010.05.044 | 15774
11301 | B2Fe0.1Mg0.9 | 34 | 2002 | P 6/m m m | 10.1016/S0921-4534(01)01130-3 | 15774
11302 | B2Gd0.1Lu0.9Ru1 | 6.4 | 1981 | P n m a | 10.1016/0038-1098(81)90748-1 | 11349
11303 | B2Gd0.2Lu0.8Ru1 | 4.84 | 1981 | P n m a | 10.1016/0038-1098(81)90748-1 | 11349
11304 | B2Gd1Ir3 |  |  | P 6/m m m |  | 11304
11305 | B2Gd1Rh3 |  |  | P 6/m m m |  | 11305
11306 | B2Gd1Ru3 |  |  | P 6/m m m |  | 11306
11307 | B2Ge1Ta5 | 3.8 | 2016 | I 4/m c m | 10.1016/j.jallcom.2015.11.101 | 11307
11308 | B2Hf1 |  |  | P 6/m m m |  | 11308
11309 | B2Ho0.1Lu0.9Ru1 | 7.53 | 1981 | P n m a | 10.1016/0038-1098(81)90748-1 | 11349
11310 | B2Ho0.2Lu0.8Ru1 | 6.46 | 1981 | P n m a | 10.1016/0038-1098(81)90748-1 | 11349
11311 | B2Ho1Ir3 |  |  | P 6/m m m |  | 11311
11312 | B2Ho1Os1 |  |  | P n m a |  | 11312
11313 | B2Ho1Rh3 |  |  | P 6/m m m |  | 11313
11314 | B2Ho1Ru1 |  |  | P n m a |  | 11314
11315 | B2Ho1Ru3 |  |  | P 6/m m m |  | 11315
11316 | B2Ir0.02Mg0.98 | 33.2 | 2003 | P 6/m m m | 10.1016/S0921-4534(03)01269-3 | 15774
11317 | B2Ir0.06Mg0.94 | 28.1 | 2003 | P 6/m m m | 10.1016/S0921-4534(03)01269-3 | 15774
11318 | B2Ir0.12Mg0.88 | 18 | 2003 | P 6/m m m | 10.1016/S0921-4534(03)01269-3 | 15774
11319 | B2Ir1Mo2 | 3.6 | 1975 | P n n m | 10.1016/0025-5408(75)90067-7 | 11319
11320 | B2Ir1V2 | 1.12 | 1975 | P n n m | 10.1016/0025-5408(75)90067-7 | 11320
11321 | B2Ir2Sr1 |  |  | F d d d |  | 11321
11322 | B2Ir3La1 | 1.65 | 1982 | P 6/m m m | Springer-Verlag, 1982, | 11322
11323 | B2Ir3Lu1 |  |  | P 6/m m m |  | 11323
11324 | B2Ir3Nd1 |  |  | P 6/m m m |  | 11324
11325 | B2Ir3Sc1 |  |  | P 6/m m m |  | 11325
11326 | B2Ir3Sm1 |  |  | P 6/m m m |  | 11326
11327 | B2Ir3Tb1 |  |  | P 6/m m m |  | 11327
11328 | B2Ir3Th1 | 2.09 | 1982 | P 6/m m m | Springer-Verlag, 1982, | 11328
11329 | B2Ir3Tm1 |  |  | P 6/m m m |  | 11329
11330 | B2Ir3U1 |  |  | P 6/m m m |  | 11330
11331 | B2Ir3Y1 |  |  | P 6/m m m |  | 11331
11332 | B2Ir3Yb1 |  |  | P 6/m m m |  | 11332
11333 | B2La1Rh3 | 2.82 | 1982 | F m m m | Springer-Verlag, 1982, | 11333
11334 | B2La3N3Ni2 | 14.9 | 2012 | I 4/m m m | 10.1021/ja211293x | 11334
11335 | B2Li0.05Mg0.95 | 38.25 | 2008 | P 6/m m m | 10.1103/PhysRevB.77.214507 | 15774
11336 | B2Li0.07Mg0.93 | 37.8 | 2001 | P 6/m m m | 10.1016/S0921-4534(01)01071-1 | 15774
11337 | B2Li0.08Mg0.92 | 38 | 2008 | P 6/m m m | 10.1103/PhysRevB.77.214507 | 15774
11338 | B2Li0.11Mg0.89 | 35.3 | 2008 | P 6/m m m | 10.1103/PhysRevB.77.214507 | 15774
11339 | B2Li0.15Mg0.85 | 37.5 | 2001 | P 6/m m m | 10.1016/S0921-4534(01)01071-1 | 15774
11340 | B2Li0.1Mg0.9 | 37.8 | 2001 | P 6/m m m | 10.1016/S0921-4534(01)00907-8 | 15774
11341 | B2Li0.2Mg0.8 | 34 | 2001 | P 6/m m m | 10.1016/S0921-4534(01)00907-8 | 15774
11342 | B2Lu0.8Ru1Tb0.2 |  |  | P n m a |  | 11349
11343 | B2Lu0.8Ru1Tm0.2 | 7.31 | 1981 | P n m a | 10.1016/0038-1098(81)90748-1 | 11349
11344 | B2Lu0.9Ru1Tb0.1 | 4.76 | 1981 | P n m a | 10.1016/0038-1098(81)90748-1 | 11349
11345 | B2Lu0.9Ru1Tm0.1 | 8.72 | 1981 | P n m a | 10.1016/0038-1098(81)90748-1 | 11349
11346 | B2Lu1Os1 | 2.66 | 1982 | P n m a | Springer-Verlag, 1982, | 11346
11347 | B2Lu1Os3 | 4.69 | 1987 | P 6/m m m | 10.1007/BF00682626 | 11347
11348 | B2Lu1Rh3 |  |  | P 6/m m m |  | 11348
11349 | B2Lu1Ru1 | 10.6 | 1987 | P n m a | 10.1007/BF00682626 | 11349
11350 | B2Lu1Ru3 |  |  | P 6/m m m |  | 11350
11351 | B2Mg0.1Nb0.9 | 4.5 | 2007 | P 6/m m m | 10.1088/0953-2048/20/5/008 | 11392
11352 | B2Mg0.5 | 36 | 2001 | P n m a | 10.1016/S0921-4534(01)01100-5 | 11352
11353 | B2Mg0.6 | 36.9 | 2001 | P 4/m m m | 10.1016/S0921-4534(01)01100-5 | 11353
11354 | B2Mg0.7 | 37.2 | 2001 | P 6/m m m | 10.1016/S0921-4534(01)01100-5 | 15774
11355 | B2Mg0.8 | 38 | 2001 | P 6/m m m | 10.1016/S0921-4534(01)01100-5 | 15774
11356 | B2Mg0.85Na0.15 | 38 | 2001 | P 6/m m m | 10.1016/S0921-4534(01)01071-1 | 15774
11357 | B2Mg0.88Sc0.12 | 30 | 2004 | P 6/m m m | 10.1103/PhysRevB.70.134514 | 15774
11358 | B2Mg0.8Na0.2 | 38 | 2001 | P 6/m m m | 10.1016/S0921-4534(01)01071-1 | 15774
11359 | B2Mg0.8Ti0.2 | 37.8 | 2001 | P 6/m m m | 10.1063/1.1396629 | 15774
11360 | B2Mg0.8Zn0.2 | 38.4 | 2001 | P 6/m m m | 10.1016/S0038-1098(01)00207-1 | 15774
11361 | B2Mg0.8Zr0.2 | 37.3 | 2002 | P 6/m m m | 10.1063/1.1496128 | 15774
11362 | B2Mg0.9 | 38.2 | 2001 | P 6/m m m | 10.1016/S0921-4534(01)01100-5 | 15774
11363 | B2Mg0.93Na0.07 | 38 | 2001 | P 6/m m m | 10.1016/S0921-4534(01)01071-1 | 15774
11364 | B2Mg0.94Pb0.06 | 35 | 2005 | P 6/m m m | 10.1016/j.ssc.2004.11.011 | 15774
11365 | B2Mg0.95Mn0.05 | 30 | 2001 | P 6/m m m | 10.1143/JPSJ.70.1889 | 15774
11366 | B2Mg0.95Ti0.05 | 38.5 | 2001 | P 6/m m m | 10.1063/1.1396629 | 15774
11367 | B2Mg0.95Zn0.05 | 38.3 | 2001 | P 6/m m m | 10.1016/S0038-1098(01)00207-1 | 15774
11368 | B2Mg0.95Zr0.05 | 37.7 | 2001 | P 6/m m m | 10.1063/1.1496128 | 15774
11369 | B2Mg0.96Mn0.04 | 32.3 | 2001 | P 6/m m m | 10.1143/JPSJ.70.1889 | 15774
11370 | B2Mg0.97Na0.03 | 38 | 2001 | P 6/m m m | 10.1016/S0921-4534(01)01071-1 | 15774
11371 | B2Mg0.98 | 38.4 | 2008 | P 6/m m m | 10.1103/PhysRevB.77.214507 | 15774
11372 | B2Mg0.988Sc0.012 | 41.4 | 2005 | P 6/m m m | 10.1007/s10948-005-0053-7 | 15774
11373 | B2Mg0.98Pb0.02 | 35.5 | 2005 | P 6/m m m | 10.1016/j.ssc.2004.11.011 | 15774
11374 | B2Mg0.98Sc0.02 | 39 | 2004 | P 6/m m m | 10.1103/PhysRevB.70.134514 | 15774
11375 | B2Mg0.99Mn0.01 | 36.2 | 2001 | P 6/m m m | 10.1143/JPSJ.70.1889 | 15774
11376 | B2Mg0.99Pb0.01 | 35.9 | 2005 | P 6/m m m | 10.1016/j.ssc.2004.11.011 | 15774
11377 | B2Mg0.99Sn0.01 | 33.5 | 2002 | P 6/m m m | 10.1016/S0921-4534(01)01130-3 | 15774
11378 | B2Mg0.99Ti0.01 | 38.6 | 2001 | P 6/m m m | 10.1063/1.1396629 | 15774
11379 | B2Mg0.9Pb0.1 | 34 | 2005 | P 6/m m m | 10.1016/j.ssc.2004.11.011 | 15774
11380 | B2Mg0.9Ti0.1 | 38.3 | 2001 | P 6/m m m | 10.1063/1.1396629 | 15774
11381 | B2Mg0.9Zn0.1 | 38.4 | 2001 | P 6/m m m | 10.1016/S0038-1098(01)00207-1 | 15774
11382 | B2Mg0.9Zr0.1 | 37.3 | 2002 | P 6/m m m | 10.1063/1.1496128 | 15774
11383 | B2Mg1Ni3 |  |  | P 64 2 2 |  | 11383
11384 | B2Mo0.84 |  |  | R -3 m |  | 11385
11385 | B2Mo0.96Zr0.04 | 5.74 | 2002 | R -3 m | 10.1016/S0921-4534(02)01861-0 | 11385
11386 | B2Mo1 |  |  | R -3 m |  | 11385
11387
11388 | B2Nb0.7 | 7.96 | 2006 | P 6/m m m | 10.1103/PhysRevB.73.224516 | 11392
11389 | B2Nb0.83 | 9.77 | 2008 | P 6/m m m | 10.1016/j.physc.2008.01.001 | 11392
11390 | B2Nb0.84 | 9.1 | 2002 | P 6/m m m | 10.1016/S0921-4534(02)01996-2 | 11392
11391 | B2Nb0.9 | 3.64 | 2006 | P 6/m m m | 10.1103/PhysRevB.73.224516 | 11392
11392 | B2Nb1 | 9.5 | 2007 | P 6/m m m | 10.1143/JPSJ.76.094705 | 11392
11393 | B2Nb3 |  |  | P 4/m b m |  | 11393
11394 | B2Nd1Rh3 |  |  | P 6/m m m |  | 11394
11395 | B2Nd1Ru3 |  |  | P 6/m m m |  | 11395
11396 | B2Os1 | 2.17 | 2017 | P m m n | 10.1103/PhysRevB.76.214510 | 11396
11397 | B2Os1Sc1 | 1.34 | 1982 | P n m a | Springer-Verlag, 1982, | 11397
11398 | B2Os1Tb1 |  |  | P n m a |  | 11398
11399 | B2Os1Tm1 |  |  | P n m a |  | 11399
11400 | B2Os1Y1 | 2.22 | 1982 | P n m a | Springer-Verlag, 1982, | 11400
11401 | B2Os3U1 |  |  | P 6/m m m |  | 11401
11402 | B2Pr1Rh3 |  |  | P 6/m m m |  | 11402
11403 | B2Pr1Ru3 |  |  | P 6/m m m |  | 11403
11404 | B2Re1 | 6.3 | 2001 | P 63/m m c | 10.48550/arXiv.cond-mat/0105293 | 11404
11405 | B2Rh2Sr1 |  |  | F d d d |  | 11405
11406 | B2Rh3Sm1 |  |  | P 6/m m m |  | 11406
11407 | B2Rh3Tb1 |  |  | P 6/m m m |  | 11407
11408 | B2Rh3Tm1 |  |  | P 6/m m m |  | 11408
11409 | B2Rh3Y1 |  |  | P 6/m m m |  | 11409
11410 | B2Rh3Yb1 |  |  | P 6/m m m |  | 11410
11411 | B2Ru1 | 1.6 | 1975 | P m m n | 10.1016/0025-5408(75)90067-7 | 11411
11412 | B2Ru1Sc0.2Y0.8 | 8.1 | 1980 | P n m a | 10.1016/0025-5408(80)90099-9 | 11415
11413 | B2Ru1Tb1 |  |  | P n m a |  | 11413
11414 | B2Ru1Tm1 |  |  | P n m a |  | 11414
11415 | B2Ru1Y1 | 7.8 | 2018 | P n m a | 10.1103/PhysRevB.97.094506 | 11415
11416 | B2Ru3Sm1 |  |  | P 6/m m m |  | 11416
11417 | B2Ru3Tb1 |  |  | P 6/m m m |  | 11417
11418 | B2Ru3Th1 | 1.79 | 1982 | P 6/m m m | Springer-Verlag, 1982, | 11418
11419 | B2Ru3Tm1 |  |  | P 6/m m m |  | 11419
11420 | B2Ru3U1 |  |  | P 6/m m m |  | 11420
11421 | B2Ru3Y1 |  |  | P 6/m m m |  | 11421
11422 | B2Ru3Yb1 |  |  | P 6/m m m |  | 11422
11423 | B2Sc1 |  |  | P 6/m m m |  | 11423
11424 | B2Ta0.84 |  |  | P 6/m m m |  | 11424
11425 | B2Ta3 |  |  | P 4/m b m |  | 11425
11426 | B2Ti1 |  |  | P 6/m m m |  | 11426
11427 | B2V0.01Zr0.99 | 6.4 | 2013 | P 6/m m m | 10.1103/PhysRevB.87.174502 | 11432
11428 | B2V0.04Zr0.96 | 8.7 | 2013 | P 6/m m m | 10.1103/PhysRevB.87.174502 | 11432
11429 | B2V0.05Zr0.95 | 8.2 | 2013 | P 6/m m m | 10.1103/PhysRevB.87.174502 | 11432
11430 | B2V1 |  |  | P 6/m m m |  | 11430
11431 | B2V3 |  |  | P 4/m b m |  | 11431
11432 | B2Zr1 | 5.5 | 2001 | P 6/m m m | 10.1134/1.1387521 | 11432
11433 | B3Be1.09 | 0.72 | 2002 | P 6/m m m | 10.1006/jssc.2001.9374 | 11057
11434 | B3Br5C6La9 | 6 | 1996 | P m m n | 10.1002/anie.199616851 | 11434
11435 | B3Re7 | 3.3 | 2003 | P 63 m c | 10.1143/JPSJ.72.1724 | 11435
11436 | B3Rh7 |  |  | P 63 m c |  | 11436
11437 | B4C1 |  |  | R -3 m |  | 11437
11438 | B4Ce1Co4 |  |  | P 42/n m c |  | 11438
11439 | B4Ce1Ru4 |  |  | I 41/a c d |  | 11439
11440 | B4Co4Dy1 |  |  | P 42/n m c |  | 11440
11441 | B4Co4Er1 |  |  | P 42/n m c |  | 11441
11442 | B4Co4Gd1 |  |  | P 42/n m c |  | 11442
11443 | B4Co4Ho1 |  |  | P 42/n m c |  | 11443
11444 | B4Co4Lu1 |  |  | P 42/n m c |  | 11444
11445 | B4Co4Tb1 |  |  | P 42/n m c |  | 11445
11446 | B4Co4Tm1 |  |  | P 42/n m c |  | 11446
11447 | B4Co4Y1 |  |  | P 42/n m c |  | 11447
11448 | B4Dy1Ir2Rh2 | 4.64 | 1979 | P 42 m c | 10.1016/0038-1098(79)90802-0 | 11448
11449 | B4Dy1Rh4 |  |  | P 42/n m c |  | 11449
11450 | B4Dy1Ru4 |  |  | I 41/a c d |  | 11450
11451 | B4Er0.085Ho0.915Rh4 |  |  | P 42/n m c |  | 11484
11452 | B4Er0.11Ho0.89Rh4 | 5.98 | 1980 | P 42/n m c | 10.1016/0038-1098(80)91201-6 | 11483
11453 | B4Er0.134Ho0.866Rh4 | 6.15 | 1980 | P 42/n m c | 10.1016/0038-1098(80)91201-6 | 11483
11454 | B4Er0.16Ho0.84Rh4 | 5.95 | 1985 | P 42/n m c | 10.1103/PhysRevB.31.5756 | 11483
11455 | B4Er0.17Rh4Y0.83 | 10.4 | 1979 | P 42/n m c | 10.1016/0038-1098(79)91085-8 | 11505
11456 | B4Er0.187Ho0.813Rh4 | 6.43 | 1978 | P 42/n m c | 10.1016/0038-1098(78)91056-6 | 11483
11457 | B4Er0.25Ho0.75Rh4 | 6.44 | 1985 | P 42/n m c | 10.1103/PhysRevB.31.5756 | 11483
11458 | B4Er0.29Rh4Y0.71 | 10 | 1979 | P 42/n m c | 10.1016/0038-1098(79)91085-8 | 11505
11459 | B4Er0.72Gd0.28Rh4 | 2.5 | 1979 | P 42/n m c | 10.1063/1.327146 | 15796
11460 | B4Er0.72Rh4Y0.28 | 9.05 | 1979 | P 42/n m c | 10.1016/0038-1098(79)91085-8 | 15796
11461 | B4Er0.73Ho0.27Rh4 | 8.06 | 1978 | P 42/n m c | 10.1016/0038-1098(78)91056-6 | 15796
11462 | B4Er0.76Gd0.24Rh4 | 4.18 | 1978 | P 42/n m c | 10.1063/1.325002 | 15796
11463 | B4Er0.79Ho0.21Rh4 | 8.22 | 1980 | P 42/n m c | 10.1016/0038-1098(80)91201-6 | 15796
11464 | B4Er0.88Rh4Y0.12 | 8.74 | 1979 | P 42/n m c | 10.1016/0038-1098(79)91085-8 | 15796
11465 | B4Er0.8Gd0.2Rh4 | 4.41 | 1978 | P 42/n m c | 10.1063/1.325002 | 15796
11466 | B4Er0.91Gd0.09Rh4 | 6.87 | 1978 | P 42/n m c | 10.1063/1.325002 | 15796
11467 | B4Er0.95Gd0.05Rh4 | 7.61 | 1978 | P 42/n m c | 10.1063/1.325002 | 15796
11468 | B4Er0.97Gd0.03Rh4 | 8.06 | 1978 | P 42/n m c | 10.1063/1.325002 | 15796
11469 | B4Er0.98Gd0.02Rh4 | 8.22 | 1978 | P 42/n m c | 10.1063/1.325002 | 15796
11470 | B4Er0.9Gd0.1Rh4 | 6.88 | 1979 | P 42/n m c | 10.1063/1.327146 | 15796
11471 | B4Er1Ir2Rh2 | 7.37 | 1979 | P 42 m c | 10.1016/0038-1098(79)90802-0 | 11471
11472 | B4Er1Ir4 | 2.34 | 1979 | P 42/n m c | 10.1016/0038-1098(79)90802-0 | 11472
11473 | B4Er1Rh4 | 8.76 | 1978 | C c c a | 10.1016/0038-1098(78)91056-6 | 11473
11474 | B4Er1Ru4 |  |  | I 41/a c d |  | 11474
11475 | B4Eu1Ru4 |  |  | I 41/a c d |  | 11475
11476 | B4Gd0.01Rh4Y0.99 | 10.1 | 1978 | P 42/n m c | 10.1063/1.325002 | 11505
11477 | B4Gd0.1Rh4Y0.9 | 8.66 | 1978 | P 42/n m c | 10.1063/1.325002 | 11505
11478 | B4Gd0.3Rh4Y0.7 | 3.54 | 1979 | P 42/n m c | 10.1016/0038-1098(79)90800-7 | 11505
11479 | B4Gd1Rh4 |  |  | P 42/n m c |  | 11479
11480 | B4Ho0.745Lu0.255Rh4 |  |  | P 42/n m c |  | 11484
11481 | B4Ho0.901Lu0.099Rh4 |  |  | P 42/n m c |  | 11484
11482 | B4Ho0.933Lu0.067Rh4 |  |  | P 42/n m c |  | 11484
11483 | B4Ho1Rh3.72Ru0.28 | 6.42 | 1986 | P 42/n m c | 10.1007/BF00681706 | 11483
11484 | B4Ho1Rh4 | 1.4 | 1982 | P 42/n m c | Springer-Verlag, 1982, | 11484
11485 | B4Ho1Ru4 |  |  | I 41/a c d |  | 11485
11486 | B4Ir4Lu0.4Y0.6 | 3.06 | 1979 | P -4 m 2 | 10.1016/0038-1098(79)90802-0 | 11487
11487 | B8Ir8Lu1Y1 | 3.21 | 1979 | P -4 m 2 | 10.1016/0038-1098(79)90802-0 | 11487
11488 | B4Ir4Lu0.6Y0.4 | 3.07 | 1979 | P -4 m 2 | 10.1016/0038-1098(79)90802-0 | 11487
11489 | B4Ir4Lu0.7Y0.3 | 2.98 | 1979 | P -4 m 2 | 10.1016/0038-1098(79)90802-0 | 11487
11490 | B4Ir4Lu0.8Y0.2 | 3.04 | 1979 | P -4 m 2 | 10.1016/0038-1098(79)90802-0 | 11487
11491 | B4Ir4Tm1 | 1.75 | 1979 | P 42/n m c | 10.1016/0038-1098(79)90802-0 | 11491
11492 | B4La2Ru5 |  |  | P 6/m m m |  | 11492
11493 | B4Lu0.75Rh4Th0.25 | 11.93 | 1977 | P 42/n m c | 10.1073/pnas.74.4.1334 | 11493
11494 | B4Lu1Rh4 | 11.76 | 1977 | C c c a | 10.1073/pnas.74.4.1334 | 11494
11495 | B4Lu1Ru4 | 2 | 1982 | I 41/a c d | Springer-Verlag, 1982, | 11495
11496 | B4Nd1Rh4 | 5.36 | 1977 | P 42/n m c | 10.1073/pnas.74.4.1334 | 11496
11497 | B4Nd1Ru4 |  |  | I 41/a c d |  | 11497
11498 | B4Os1Y1 | 1.4 | 1980 | P b a m | 10.1016/0025-5408(80)90099-9 | 11498
11499 | B4Pr1Ru4 |  |  | I 41/a c d |  | 11499
11500 | B4Rh4Sc0.75Th0.25 | 8.74 | 1977 | P -4 m 2 | 10.1073/pnas.74.4.1334 | 11500
11501 | B4Rh4Sm1 | 2.72 | 1979 | P 42/n m c | 10.1016/0038-1098(79)90949-9 | 11501
11502 | B4Rh4Tb1 |  |  | P 42/n m c |  | 11502
11503 | B4Rh4Th1 | 4.69 | 1987 | P 42/n m c | 10.1007/BF00682626 | 11503
11504 | B4Rh4Tm1 | 9.86 | 1977 | C c c a | 10.1073/pnas.74.4.1334 | 11504
11505 | B4Rh4Y1 | 11.34 | 1977 | P 42/n m c | 10.1073/pnas.74.4.1334 | 11505
11506 | B4Rh4Yb1 |  |  | C c c a |  | 11506
11507 | B4Ru1Y1 | 1.38 | 1980 | P b a m | 10.1016/0025-5408(80)90099-9 | 11507
11508 | B4Ru4Sc1 | 7.34 | 1987 | I 41/a c d | 10.1007/BF00682626 | 11508
11509 | B4Ru4Sm1 |  |  | I 41/a c d |  | 11509
11510 | B4Ru4Tb1 |  |  | I 41/a c d |  | 11510
11511 | B4Ru4Th1 |  |  | I 41/a c d |  | 11511
11512 | B4Ru4Tm1 |  |  | I 41/a c d |  | 11512
11513 | B4Ru4U1 |  |  | I 41/a c d |  | 11513
11514 | B4Ru4Y1 | 1.4 | 1982 | I 41/a c d | Springer-Verlag, 1982, | 11514
11515 | B4Ru4Yb1 |  |  | I 41/a c d |  | 11515
11516 | B4Ta3 |  |  | I m m m |  | 11516
11517 | B5Hf0.2Mo1.8 | 8.4 | 1970 | R -3 m | 10.1073/pnas.67.1.313 | 10106
11518 | B5Mo1.7Nb0.3 | 8.3 | 1970 | R -3 m | 10.1073/pnas.67.1.313 | 10106
11519 | B5Mo1.7Ta0.3 | 7 | 1970 | R -3 m | 10.1073/pnas.67.1.313 | 10106
11520 | B5Mo1.7Ti0.3 | 7.1 | 1970 | R -3 m | 10.1073/pnas.67.1.313 | 10106
11521 | B5Mo1.7V0.3 | 5.5 | 1970 | R -3 m | 10.1073/pnas.67.1.313 | 10106
11522 | B5Mo1.8Sc0.2 | 8.8 | 1970 | R -3 m | 10.1073/pnas.67.1.313 | 10106
11523 | B5Mo1.9Y0.1 | 8 | 1970 | R -3 m | 10.1073/pnas.67.1.313 | 10106
11524 | B5Mo1.9Zr0.1 | 8.9 | 1970 | R -3 m | 10.1073/pnas.67.1.313 | 10106
11525 | B5W2 |  |  | P 63/m m c |  | 11525
11526 | B6Ca1 |  |  | P m -3 m |  | 11526
11527 | B6Ce0.01Y0.99 |  |  | P m -3 m |  | 11555
11528 | B6Ce0.05Y0.95 | 1.6 | 1979 | P m -3 m | 10.1016/0022-5088(79)90088-2 | 11555
11529 | B6Ce1 |  |  | P m -3 m |  | 11529
11530 | B6Dy0.01Y0.99 |  |  | P m -3 m |  | 11555
11531 | B6Dy1 |  |  | P m -3 m |  | 11531
11532 | B6Er0.01Y0.99 |  |  | P m -3 m |  | 11555
11533 | B6Eu0.01Y0.99 |  |  | P m -3 m |  | 11555
11534 | B6Eu1 |  |  | P m -3 m |  | 11534
11535 | B6Fe0.1Y0.9 | 3.3 | 1979 | P m -3 m | 10.1016/0022-5088(79)90088-2 | 11555
11536 | B6Gd1 |  |  | P m -3 m |  | 11536
11537 | B6Ho0.01Y0.99 |  |  | P m -3 m |  | 11555
11538 | B6Ho1 |  |  | P m -3 m |  | 11538
11539 | B6La0.1Y0.9 | 6.8 | 1974 | P m -3 m | 10.1016/0025-5408(74)90133-0 | 11555
11540 | B6La0.2Y0.8 | 5.8 | 1974 | P m -3 m | 10.1016/0025-5408(74)90133-0 | 11555
11541 | B6La1 | 5.7 |  | P m -3 m | PRENUM PRESS 1973 | 11541
11542 | B6La3Ru8 | 3.15 | 2013 | F m m m | 10.1209/0295-5075/104/17003 | 11542
11543 | B6Nd1 | 3 | 1968 | P m -3 m | 10.1126/science.159.3822. | 11543
11544 | B6Os8Y3 | 5.8 | 2007 | F m m m | Proc. Actinides(sesmbra,Portugal (2007) | 11544
11545 | B6Pr0.01Y0.99 |  |  | P m -3 m |  | 11555
11546 | B6Pr1 |  |  | P m -3 m |  | 11546
11547 | B6Rh8Sr3 | 3.4 | 2013 | F m m m | 10.1088/1468-6996/14/3/035003 | 11547
11548 | B6Sm0.01Y0.99 |  |  | P m -3 m |  | 11555
11549 | B6Sm1 |  |  | P m -3 m |  | 11549
11550 | B6Tb0.01Y0.99 |  |  | P m -3 m |  | 11555
11551 | B6Tb1 |  |  | P m -3 m |  | 11551
11552 | B6Th1 | 0.74 | 1968 | P m -3 m | 10.1126/science.159.3822. | 11552
11553 | B6Tm0.01Y0.99 |  |  | P m -3 m |  | 11555
11554 | B6Y0.99Yb0.01 |  |  | P m -3 m |  | 11555
11555 | B6Y1 | 7.55 | 2017 | P m -3 m | 10.1103/PhysRevB.96.144501 | 11555
11556 | B6Yb1 |  |  | P m -3 m |  | 11556
11557 | Ba0.004Cu1La1.996O4 |  |  | I 4/m m m |  | 13447
11558 | Ba0.014Cu1La1.986O4 |  |  | I 4/m m m |  | 13447
11559 | Ba0.016Cu1La1.984O4 |  |  | I 4/m m m |  | 13447
11560 | Ba0.01Cu1La1.99O4 |  |  | I 4/m m m |  | 13447
11561 | Ba0.024Cu1La1.976O4 |  |  | I 4/m m m |  | 13447
11562 | Ba0.02Cu1La1.98O4 |  |  | I 4/m m m |  | 13447
11563 | Ba0.035Cu1La1.965O4 |  |  | I 4/m m m |  | 13447
11564 | Ba0.03Cu1La1.97O4 |  |  | I 4/m m m |  | 13447
11565 | Ba0.045Cu1La1.955O4 |  |  | I 4/m m m |  | 13447
11566 | Ba0.054Cu1La1.946O4 |  |  | I 4/m m m |  | 13447
11567 | Ba0.05Sr0.95Ti1O3 | 0.55 | 1966 | P m -3 m | 10.1103/PhysRevLett.16.579 | 11567
11568 | Ba0.066Cu1La1.934O4 | 22.6 | 1992 | I 4/m m m | 10.1016/0921-4534(92)90029-C | 13447
11569 | Ba0.074Cu1La1.926O4 |  |  | I 4/m m m |  | 13447
11570 | Ba0.075Cu1La1.925O4 | 24 | 1990 | I 4/m m m | 10.1126/science.250.4980.517 | 13447
11571 | Ba0.075Sr0.925Ti1O3 | 0.5 | 1967 | P m -3 m | 10.1016/0375-9601(67)90294-0 | 11567
11572 | Ba0.078Cu1La1.922O4 | 27 | 1989 | I 4/m m m | 10.1016/0921-4534(89)90111-1 | 13447
11573 | Ba0.094Cu1La1.906O4 | 32 | 1989 | I 4/m m m | 10.1016/0921-4534(89)90111-1 | 13447
11574 | Ba0.095Cu1La1.905O4 | 31 | 1999 | I 4/m m m | 10.1103/PhysRevB.59.14753 | 13447
11575 | Ba0.097Cu1La1.903O4 | 26 | 1991 | I 4/m m m | 10.1016/0038-1098(91)90062-Z | 13447
11576 | Ba0.099Cu1La1.901O4 | 12.3 | 1989 | I 4/m m m | 10.1103/PhysRevLett.62.2751 | 13447
11577 | Ba0.102Cu1La1.898O4 | 29 | 1989 | I 4/m m m | 10.1016/0921-4534(89)90111-1 | 13447
11578 | Ba0.103Cu1La1.897O4 | 14.5 | 1992 | I 4/m m m | 10.1016/0921-4534(92)90029-C | 13447
11579 | Ba0.105Cu1La1.895O4 | 33.1 | 1992 | I 4/m m m | 10.1016/0921-4534(92)90029-C | 13447
11580 | Ba0.115Cu1La1.885O4 | 13.9 | 1994 | I 4/m m m | 10.1143/JPSJ.63.2314 | 13447
11581 | Ba0.116Cu1La1.884O4 | 21.8 | 1992 | I 4/m m m | 10.1016/0921-4534(92)90029-C | 13447
11582 | Ba0.118Cu1La1.882O4 | 9 | 1989 | I 4/m m m | 10.1016/0921-4534(89)90111-1 | 13447
11583 | Ba0.119Cu1La1.881O4 | 9.3 | 1992 | I 4/m m m | 10.1016/0921-4534(92)90029-C | 13447
11584 | Ba0.123Cu1La1.877O4 | 23.6 | 1992 | I 4/m m m | 10.1016/0921-4534(92)90029-C | 13447
11585 | Ba0.135Cu1La1.865O4 | 5.98 | 1994 | I 4/m m m | 10.1143/JPSJ.63.2314 | 13447
11586 | Ba0.13Cu1La1.87O4 | 9.7 | 1991 | I 4/m m m | 10.1016/0038-1098(91)90062-Z | 13447
11587 | Ba1W6O18 | 1.9 |  |  | PRENUM PRESS 1973 | 11587
11588 | Ba0.142Cu1La1.858O4 | 29 | 1989 |  | 10.1016/0921-4534(89)90111-1 | 13447
11589 | Ba0.14W1O3 | 2.2 | 1966 |  | 10.1016/0038-1098(66)90097-4 | 11587
11590 | Ba0.155Cu1La1.845O4 | 26 | 1994 |  | 10.1143/JPSJ.63.2314 | 13447
11591 | Ba0.157Cu1La1.843O4 | 25.3 | 1991 |  | 10.1016/0038-1098(91)90062-Z | 13447
11592 | Ba0.158Cu1La1.842O4 |  |  |  |  | 13447
11593 | Ba0.15Cu1La1.85O4 | 28 | 1987 |  | 10.1063/1.98154 | 13447
11594 | Ba0.174Cu1La1.826O4 |  |  |  |  | 13447
11595 | Ba0.175Cu1La1.825O4 | 28.3 | 1988 |  | 10.1103/PhysRevB.38.4596 | 13447
11596 | Ba0.177Cu1La1.823O4 | 25.5 | 1991 |  | 10.1016/0038-1098(91)90062-Z | 13447
11597 | Ba0.17Cu1La1.83O4 | 26.9 | 1994 |  | 10.1143/JPSJ.63.2314 | 13447
11598 | Ba0.18Cu1La1.82O4 | 24.2 | 1992 |  | 10.1016/0921-4534(92)90029-C | 13447
11599 | Ba0.199Cu1La1.801O4 | 23.5 | 1991 |  | 10.1016/0038-1098(91)90062-Z | 13447
11600 | Ba0.19Bi1K0.81O3 | 8.4 | 2001 |  | 10.1016/S0921-4534(01)00263-5 | 11613
11601 | Ba0.1Cu1F2Sr1.9O2 | 54 | 1995 |  | 10.1016/0921-4534(94)02345-X | 13360
11602 | Ba0.1Pb3Sr0.9 | 1.75 | 1972 |  | J.LESS-COMMON METALS,27(1972)169 | 15261
11603 | Ba0.1Sr0.9Ti1O3 | 0.1 |  |  | PRENUM PRESS 1973 | 11567
11604 | Ba0.218Cu1La1.782O4 | 21.6 | 1991 |  | 10.1016/0038-1098(91)90062-Z | 13447
11605 | Ba0.241Bi1K0.759O3 |  |  |  |  | 11613
11606 | Ba0.249Cu1La1.751O4 | 13.7 | 1991 |  | 10.1016/0038-1098(91)90062-Z | 13447
11607 | Ba0.24Cu1La1.76O4 | 14 | 1989 |  | 10.1016/0921-4534(89)90111-1 | 13447
11608 | Ba0.257Bi1K0.743O3 |  |  |  |  | 11613
11609 | Ba0.25Cu1F2Sr1.75O2 | 58 | 1995 |  | 10.1016/0921-4534(94)02345-X | 13360
11610 | Ba0.25Cu1La1.75O4 |  |  |  |  | 13447
11611 | Ba0.275Cu1La1.725O4 |  |  |  |  | 13447
11612 | Ba1Bi3K2O9 | 0.77 | 2000 | Pm3-m | 10.1016/S0022-0248(99)00766-6 | 11613
11613 | Ba0.34Bi1K0.66O3 | 7 | 2003 |  | 10.1016/S0921-4534(02)01332-1 | 11613
11614 | Ba0.35Bi1K0.65O3 | 1.88 | 2000 | Pm3-m | 10.1016/S0022-0248(99)00766-6 | 11613
11615 | Ba0.3Cu1La1.7O4 | 9.7 | 1991 |  | 10.1016/0038-1098(91)90062-Z | 13447
11616 | Ba0.3Cu1La1Sr0.7Tl1O5 | 30 | 1994 | P4/mmm | 10.1103/PhysRevB.49.13123 | 13437
11617 | Ba0.445Bi1K0.555O3 | 17 | 2001 |  | 10.1016/S0921-4534(01)00263-5 | 11642
11618 | Ba0.45Bi1K0.55O3 | 12.7 | 2000 | Pm3-m | 10.1016/S0022-0248(99)00766-6 | 11642
11619 | Ba0.47Bi1K0.53O3 | 11 | 2001 |  | 10.1016/S0921-4534(01)00222-2 | 11642
11620 | Ba0.4Bi1K0.6O3 | 7.2 | 2000 | Pm3-m | 10.1016/S0022-0248(99)00766-6 | 11642
11621 | Ba0.51Bi1K0.49O3 | 17.2 | 1994 |  | 10.1063/1.111517 | 11642
11622 | Ba0.52Bi1K0.48O3 | 18.7 | 1991 |  | 10.1016/0038-1098(91)90216-I | 11642
11623 | Ba0.542Bi1K0.458O3 | 23.1 | 2000 |  | 10.1016/S0022-0248(99)00766-6 | 11642
11624 | Ba0.54Bi1K0.46O3 | 23 | 1998 |  | 10.1209/epl/i1998-00132-1 | 11642
11625 | Ba0.553Bi1K0.447O3 | 25.5 | 2000 |  | 10.1016/S0022-0248(99)00766-6 | 11642
11626 | Ba0.557Bi1K0.443O3 | 25 | 2003 |  | 10.1016/S0921-4534(02)01332-1 | 11642
11627 | Ba0.55Bi1K0.45O3 | 30 | 1994 |  | 10.1103/PhysRevB.49.3502 | 11642
11628 | Ba0.575Bi1K0.425O3 | 27.3 | 1990 | PM3-M | 10.1103/PhysRevB.41.4126 | 11642
11629 | Ba0.57Bi1K0.43O3 | 21.2 | 1991 |  | 10.1016/0038-1098(91)90216-I | 11642
11630 | Ba0.584Bi1K0.416O3 | 28.8 | 2000 |  | 10.1016/S0022-0248(99)00766-6 | 11642
11631 | Ba0.595Bi1K0.405O3 | 31.2 | 2000 |  | 10.1016/S0022-0248(99)00766-6 | 11642
11632 | Ba0.59Bi1K0.41O3 | 31 | 1998 |  | 10.1103/PhysRevB.58.12355 | 11642
11633 | Ba0.5Bi1K0.5O3 | 24 | 1990 |  | 10.1103/PHYSREVB.42.2551 | 11642
11634 | Ba0.613Bi1K0.387O3 | 30.7 | 2000 |  | 10.1016/S0022-0248(99)00766-6 | 11642
11635 | Ba0.61Bi1K0.39O3 | 31.5 | 2003 |  | 10.1103/PhysRevB.67.024505 | 11642
11636 | Ba0.625Bi1K0.375O3 | 30 | 1990 |  | 10.1038/347369a0 | 11642
11637 | Ba0.635Bi1K0.365O3 | 30.4 | 2003 |  | 10.1016/S0921-4534(02)01332-1 | 11642
11638 | Ba0.63Bi1K0.37O3 | 32 | 1993 |  | 10.1016/0921-4534(93)90017-K | 11642
11639 | Ba0.644Bi1K0.356O3 | 29 | 2000 |  | 10.1016/S0022-0248(99)00766-6 | 11642
11640 | Ba0.64Bi1K0.36O3 | 28.5 | 1994 |  | 10.1103/PhysRevB.49.3502 | 11642
11641 | Ba0.65Bi1K0.35O3 | 31.8 | 1996 |  | 10.1103/PhysRevB.54.6133 | 11642
11642 | Ba2Bi3K1O9 | 30 | 1998 |  | 10.1103/PhysRevB.58.12355 | 11642
11643 | Ba0.75Bi1K0.25O3 |  |  |  |  | 11643
11644 | Ba0.75Na0.25Sb2Ti2O1 | 5.53 | 2012 | P4/mmm | 10.1021/ja3078889 | 11754
11645 | Ba0.77Bi1K0.23O3 | 28 | 1988 |  | 10.1016/0038-1098(88)90155-X | 11645
11646 | Ba0.7Bi1K0.3O3 | 29.9 | 1990 | PM3-M | 10.1103/PhysRevB.41.4126 | 11645
11647 | Ba0.7Cu3Pr1Sr1.3O7 |  |  |  |  | 11647
11648 | Ba0.7K0.3Sb2Ti2O1 |  |  |  |  | 11754
11649 | Ba0.7Rb0.3Sb2Ti2O1 | 5.93 | 2014 | P4/mmm | 10.1103/PhysRevB.89.094505 | 11754
11650 | Ba0.85K0.15Sb2Ti2O1 | 5.86 | 2014 |  | 10.1016/j.solidstatesciences.2013.12.005 | 11754
11651 | Ba0.85Na0.15Sb2Ti2O1 | 5.22 | 2012 | P4/mmm | 10.1021/ja3078889 | 11754
11652 | Ba0.87Bi1K0.13O3 |  |  |  |  | 11711
11653 | Ba0.88K0.12Sb2Ti2O1 | 6.1 | 2014 |  | 10.1016/j.solidstatesciences.2013.12.005 | 11754
11654 | Ba0.8Bi1K0.2O3 |  |  |  |  | 11711
11655 | Ba0.8K0.2Sb2Ti2O1 | 3 | 2014 |  | 10.1016/j.solidstatesciences.2013.12.005 | 11754
11656 | Ba0.8Rb0.2Sb2Ti2O1 | 6.19 | 2014 | P4/mmm | 10.1103/PhysRevB.89.094505 | 11754
11657 | Ba0.95K0.05Sb2Ti2O1 | 4.25 | 2014 |  | 10.1016/j.solidstatesciences.2013.12.005 | 11754
11658 | Ba0.95Na0.05Sb2Ti2O1 | 3.14 | 2012 | P4/mmm | 10.1021/ja3078889 | 11754
11659 | Ba0.95Rb0.05Sb2Ti2O1 | 4.25 | 2014 | P4/mmm | 10.1103/PhysRevB.89.094505 | 11754
11660 | Ba0.96K0.04Sb2Ti2O1 | 3.88 | 2014 |  | 10.1016/j.solidstatesciences.2013.12.005 | 11754
11661 | Ba0.9Bi1K0.1O3 |  |  |  |  | 11711
11662 | Ba0.9K0.1Pb1O3 | 30 | 1994 |  | 10.1016/0921-4534(94)91318-8 | 11662
11663
11664 | Ba0.9K0.1Sb2Ti2O1 | 5.13 | 2014 |  | 10.1016/j.solidstatesciences.2013.12.005 | 11754
11665 | Ba0.9Na0.1Sb2Ti2O1 | 4.24 | 2012 | P4/mmm | 10.1021/ja3078889 | 11754
11666 | Ba0.9Rb0.1Sb2Ti2O1 | 5.33 | 2014 | P4/mmm | 10.1103/PhysRevB.89.094505 | 11754
11667 | Ba1 | 5.1 | 1971 |  | ZH.EKSP.TEOR.FIZ.,61(1971)2357, Soviet Physics JETP, 34(1972)1263 | 11667
11668 | Ba1.5Cu3La0.5Y1O7 | 0.3 | 1991 |  | 10.1016/0921-4534(91)91574-N | 11668
11669 | Ba1.72Cu4La0.28Y1O8 | 18.9 | 1991 |  | 10.1016/0921-4534(91)91574-N | 15780
11670 | Ba1.75Cu4Sr0.25Y1O8 |  |  |  |  | 15780
11671 | Ba1.76Cu4Sr0.24Y1O8 | 76 | 2001 |  | 10.1103/PhysRevB.64.094518 | 15780
11672 | Ba1.78Cu4La0.22Y1O8 | 37.9 | 1991 |  | 10.1016/0921-4534(91)91574-N | 15780
11673 | Ba1.78Cu4Sr0.22Y1O8 |  |  |  |  | 15780
11674 | Ba1.7Cu2La2.3Ti2O11.15 |  |  |  |  | 15808
11675 | Ba1.7Cu3La0.3Y1O7 | 67 | 1988 |  | 10.1103/PhysRevB.37.3774 | 15791
11676 | Ba1.7Cu3Nd1.3O7 | 69 | 1990 |  | 10.1016/0921-4534(90)90171-A | 15811
11677 | Ba1.7Cu4La0.3Y1O8 | 52.6 | 1998 |  | 10.1016/S0921-4534(97)01730-9 | 15780
11678 | Ba1.85Cu2La2Ti2O10.7 |  |  |  |  | 15808
11679 | Ba1.85Cu3Sm1.15O7 | 83 | 1995 |  | 10.1016/0921-4534(95)00560-9 | 11679
11680 | Ba1.87Cu4La0.13Y1O8 | 61 | 1991 |  | 10.1016/0921-4534(91)91574-N | 15780
11681 | Ba1.8Cu1La0.2Tl1O5 |  |  |  |  | 11681
11682 | Ba1.8Cu3La0.2Y1O7 | 81.8 | 1993 |  | 10.1016/0921-4534(93)91005-G | 15791
11683 | Ba1.8Cu3La1.2O8 |  |  |  |  | 11683
11684 | Ba1.8Cu3Pr1.2O7 |  |  |  |  | 15783
11685 | Ba1.8Cu4Ho1Sr0.2O8 | 68.8 | 1997 |  | 10.1006/jssc.1996.7198 | 12015
11686 | Ba1.8Cu4La0.2Y1O8 | 44 | 1995 |  | 10.1103/PhysRevB.52.R7034 | 15780
11687 | Ba1.8Cu4Sr0.2Y1O8 | 79.8 | 2001 |  | 10.1103/PhysRevB.64.094518 | 15780
11688 | Ba1.8Cu4Sr0.2Yb1O8 | 82 | 1992 |  | 10.1016/0921-4534(92)90702-E | 12034
11689 | Ba1.926Ca0.074Cu4Y1O8 | 83.3 | 1991 |  | 10.1016/0921-4534(91)91574-N | 15780
11690 | Ba1.972Ca0.028Cu4Y1O8 | 79.7 | 1991 |  | 10.1016/0921-4534(91)91574-N | 15780
11691 | Ba1.98Cu4La0.02Y1O8 | 74.3 | 1991 |  | 10.1016/0921-4534(91)91574-N | 15780
11692 | Ba1.9Ca0.1Cu4Y1O8 | 85.4 | 1991 |  | 10.1016/0921-4534(91)91574-N | 15780
11693 | Ba1.9Cu3Gd1.1O7 | 93 | 2005 | Pmmm | 10.1016/j.physc.2004.09.010 | 15810
11694 | Ba1.9Cu3La0.1Y1O6.5 | 32.9 | 1993 |  | 10.1016/0921-4534(93)91005-G | 15850
11695 | Ba1.9Cu3La0.1Y1O8 | 64 | 1995 |  | 10.1103/PhysRevB.52.R7034 | 11695
11696 | Ba1.9Cu4Gd1Sr0.1O8 | 73.5 | 1997 |  | 10.1006/jssc.1996.7198 | 12014
11697 | Ba1.9Cu4La0.1Y1O8 | 61 | 1991 |  | 10.1016/0921-4534(91)91574-N | 15780
11698 | Ba1Bi0.15Pb0.85O3 | 8.7 | 1980 |  | 10.1007/BF00886008 | 11707
11699
11700 | Ba1Bi0.17Pb0.83O3 | 7.6 | 1989 |  | 10.1143/JPSJ.58.2135 | 11707
11701
11702 | Ba1Bi0.1Pb0.9O3 | 2.91 | 1980 |  | 10.1007/BF00886008 | 11707
11703
11704 | Ba1Bi0.22Pb0.78O3 | 10.3 | 1989 |  | 10.1143/JPSJ.58.2135 | 11707
11705
11706 | Ba1Bi0.25Pb0.75O3 | 12.5 | 2005 |  | 10.1134/1.2056632 | 11706
11707 | Ba1Bi0.2Pb0.8O3 | 10.25 | 1980 |  | 10.1007/BF00886008 | 11707
11708
11709 | Ba1Bi0.3Pb0.7O3 | 11.23 | 1980 |  | 10.1007/BF00886008 | 11707
11710
11711 | Ba1Bi1O3 |  |  |  |  | 11711
11712 | Ba1Bi2Ti2O1 | 4.6 | 2018 | P4/mmm | 10.1103/PhysRevB.98.220507 | 11712
11713 | Ba1Bi3 | 5.975 | 2018 | I4/mmm | 10.1103/PhysRevB.98.220506 | 11713
11714 | Ba1C6 |  |  |  |  | 11714
11715 | Ba1Ca1Sn1 |  |  |  |  | 11715
11716 | Ba1Cu0.2Si1.8 | 3.02 | 2012 | P6/mmm | 10.1143/JPSJ.81.114717 | 15855
11717 | Ba1Cu1Gd2O5 |  |  |  |  | 11717
11718 | Ba1Cu1Tl0.76O4.5 | 86 | 1990 |  | 10.1063/1.347020 | 11718
11719 | Ba1Cu1Y2O5 |  |  |  |  | 11719
11720 | Ba1Fe1.9Se3 | 11 | 2011 | Pnma | 10.1103/PhysRevB.84.214511 | 11722
11721 | Ba1Fe2P2 |  |  |  |  | 11721
11722 | Ba1Fe2Se3 | 11 | 2011 | Pnma | 10.1088/0953-8984/23/40/402201 | 11722
11723 | Ba1Ga0.78Si1.22 | 4 | 2002 |  | 10.1016/S0921-4534(01)01122-4 | 11725
11724 | Ba1Ga1Ge1 | 2.4 | 2009 | P6/mmm | 10.1103/PhysRevB.80.064514 | 11724
11725 | Ba1Ga1Si1 | 4.2 | 2009 | P6/mmm | 10.1103/PhysRevB.80.064514 | 11725
11726 | Ba1Ga2 |  |  |  |  | 11726
11727 | Ba1Ge0.2Ni2P1.8 | 2.59 | 2012 | I4/mmm | 10.1103/PhysRevB.86.100505 | 11735
11728 | Ba1Ge12Pt4 | 5.35 | 2007 |  | 10.1103/PhysRevLett.99.217001 | 11728
11729 | Ba1Ge1In1 |  |  |  |  | 11729
11730 | Ba1Ge2 | 4.93 | 1980 |  | 10.1016/0022-5088(80)90297-0 | 11730
11731 | Ba1Ge3 | 4 | 2011 | P6<3>/mmc | 10.1021/ic200826d | 11731
11732 | Ba1Hg1 | 2.32 | 1966 |  | 10.1016/0022-3697(66)90083-7 | 11732
11733 | Ba1Ir2P2 | 2.1 | 2009 |  | 10.1103/PhysRevB.79.180502 | 11733
11734 | Ba1Nb2O5 |  |  |  |  | 11734
11735 | Ba1Ni2P2 | 3 | 2008 | I4/nmm | 10.1016/j.ssc.2008.05.010 | 11735
11736 | Ba1Os2P2 |  |  |  |  | 11736
11737 | Ba1P2Rh2 | 1 | 2009 |  | 10.1103/PhysRevB.79.180502 | 11737
11738 | Ba1P2Ru2 |  |  |  |  | 11738
11739 | Ba1Pb0.75Sb0.25O3 | 3.5 | 1989 |  | 10.1038/339291a0 | 11739
11740
11741 | Ba1Pb0.85Sb0.15O3 | 1.4 | 1989 |  | 10.1038/339291a0 | 11739
11742
11743 | Ba1Pb0.8Sb0.2O3 | 1.7 | 1989 |  | 10.1038/339291a0 | 11739
11744
11745 | Ba1Pd0.2Si1.8 | 2.91 | 2012 | P6/mmm | 10.1143/JPSJ.81.114717 | 15855
11746 | Ba1Pd2 |  |  |  |  | 11746
11747 | Ba1Pt1Si3 | 2 | 2009 | I4mm | 10.1103/PhysRevB.80.064504 | 11747
11748 | Ba1Pt2 |  |  |  |  | 11748
11749 | Ba1Rh2 | 6 | 1957 |  | 10.1103/PhysRev.107.1558 | 11749
11750 | Ba1S3V1 |  |  |  |  | 11750
11751 | Ba1Sb1.7Sn0.3Ti2O1 | 2.2 | 2013 | P4/mmm | 10.7566/JPSJ.82.074707 | 11754
11752 | Ba1Sb1.8Sn0.2Ti2O1 | 2.2 | 2013 | P4/mmm | 10.7566/JPSJ.82.074707 | 11754
11753 | Ba1Sb1.9Sn0.1Ti2O1 |  |  |  |  | 11754
11754 | Ba1Sb2Ti2O1 | 1.48 | 2013 |  | 10.7566/JPSJ.82.033705 | 11754
11755 | Ba1Si2 | 5.3 | 1995 |  | 10.1016/0921-4534(95)00082-8 | 11755
11756 | Ba1Sn3 | 4.3 | 1997 |  | 10.1002/anie.199726831 | 11756
11757 | Ba1Ti1O3 |  |  |  |  | 11757
11758 | Ba2.02Cu1.01Tl1.97O6.16 |  |  |  |  | 15794
11759 | Ba2.2Cu4Y1O8 | 80 | 1993 | Ammm | 10.1007/BF00626268 | 15780
11760 | Ba24Si100 | 1.55 | 2008 |  | 10.1103/PhysRevB.77.224507 | 11760
11761 | Ba2Bi2K1O7 |  |  |  |  | 11761
11762 | Ba2Bi3 | 4.48 | 2014 |  | 10.7566/JPSJ.83.073705 | 11762
11763 | Ba2Ca0.01Cu4Er0.99O8 | 79.3 | 1996 |  | 10.1143/JJAP.35.L974 | 15854
11764 | Ba2Ca0.01Cu4Ho0.99O8 | 76.8 | 1996 |  | 10.1143/JJAP.35.L974 | 12015
11765 | Ba2Ca0.01Cu4Tm0.99O8 | 79.2 | 1996 |  | 10.1143/JJAP.35.L974 | 12033
11766 | Ba2Ca0.01Cu4Y0.99O8 | 79.4 | 1996 |  | 10.1143/JJAP.35.L974 | 15780
11767 | Ba2Ca0.025Cu4Y0.975O8 | 82 | 1993 |  | 10.1103/PhysRevB.48.607 | 15780
11768 | Ba2Ca0.02Cu4Y0.98O8 | 87 | 1995 | Ammm | 10.1016/0921-4534(95)00462-9 | 15780
11769 | Ba2Ca0.03Cu3Y0.97O6 |  |  |  |  | 12005
11770 | Ba2Ca0.03Cu4Er0.97O8 | 80 | 1996 |  | 10.1143/JJAP.35.L974 | 15854
11771 | Ba2Ca0.03Cu4Ho0.97O8 | 77.4 | 1996 |  | 10.1143/JJAP.35.L974 | 12015
11772 | Ba2Ca0.03Cu4Tm0.97O8 | 81.2 | 1996 |  | 10.1143/JJAP.35.L974 | 12033
11773 | Ba2Ca0.03Cu4Y0.97O8 | 81.9 | 1996 |  | 10.1143/JJAP.35.L974 | 15780
11774 | Ba2Ca0.05Cu4Er0.95O8 | 83.2 | 1996 |  | 10.1143/JJAP.35.L974 | 15854
11775 | Ba2Ca0.05Cu4Ho0.95O8 | 81 | 1990 |  | 10.1016/0921-4534(90)90492-W | 12015
11776 | Ba2Ca0.05Cu4Tm0.95O8 | 84.8 | 1996 |  | 10.1143/JJAP.35.L974 | 12033
11777 | Ba2Ca0.05Cu4Y0.95O8 | 87.2 | 1995 |  | 10.1016/0167-577X(95)00154-9 | 15780
11778 | Ba2Ca0.075Cu4Y0.925O8 | 83.8 | 1992 |  | 10.1016/0921-4534(92)90650-2 | 15780
11779 | Ba2Ca0.07Cu4Tm0.93O8 | 83.3 | 1996 |  | 10.1143/JJAP.35.L974 | 12033
11780 | Ba2Ca0.07Cu4Y0.93O8 | 89 | 1990 |  | 10.1016/0921-4534(90)90508-C | 15780
11781 | Ba2Ca0.12Cu3Y0.88O6 |  |  |  |  | 12005
11782 | Ba2Ca0.12Cu4Y0.88O8 | 88.5 | 1995 |  | 10.1016/0167-577X(95)00154-9 | 15780
11783 | Ba2Ca0.15Cu4Ho0.85O8 | 87 | 1990 |  | 10.1016/0921-4534(90)90492-W | 12015
11784 | Ba2Ca0.15Cu4Y0.85O8 | 90 | 1990 |  | 10.1016/0921-4534(90)90492-W | 15780
11785 | Ba2Ca0.1Cu3Y0.9O7 | 81.8 | 1993 |  | 10.1016/0921-4534(93)91005-G | 15791
11786 | Ba2Ca0.1Cu4Ho0.9O8 | 87 | 1990 |  | 10.1016/0921-4534(90)90492-W | 12015
11787 | Ba2Ca0.1Cu4Y0.9O8 | 91 | 1990 |  | 10.1143/JJAP.29.L1079 | 15780
11788 | Ba2Ca0.25Cu4Y0.75O8 | 82.9 | 1992 |  | 10.1016/0921-4534(92)90650-2 | 15780
11789 | Ba2Ca0.26Cu3Y0.74O6 | 44.7 | 1995 |  | 10.1016/0921-4534(95)00426-2 | 11789
11790 | Ba2Ca0.28Cu3Y0.72O6 | 47.5 | 1995 |  | 10.1016/0921-4534(95)00426-2 | 11789
11791 | Ba2Ca0.2Cu2Nd0.8Tl1O7 |  |  |  |  | 11915
11792 | Ba2Ca0.2Cu2Tl1Y0.8O7 |  |  |  |  | 11917
11793 | Ba2Ca0.2Cu3Y0.8O6 | 24 | 1995 |  | 10.1016/0921-4534(95)00426-2 | 11789
11794 | Ba2Ca0.2Cu3Y0.8O7 | 71.6 | 1993 |  | 10.1016/0921-4534(93)91005-G | 15791
11795 | Ba2Ca0.2Cu4Ho0.8O8 | 87 | 1990 |  | 10.1016/0921-4534(90)90492-W | 12015
11796 | Ba2Ca0.2Cu4Y0.8O8 | 90 | 1990 |  | 10.1016/0921-4534(90)90492-W | 15780
11797 | Ba2Ca0.2Fe3Y0.8O8 |  |  |  |  | 11797
11798 | Ba2Ca0.3Cu3Pr0.7O7 |  |  |  |  | 15783
11799 | Ba2Ca0.3Cu4Ho0.7O8 | 87 | 1990 |  | 10.1016/0921-4534(90)90492-W | 12015
11800 | Ba2Ca0.7Ce0.3Cu2Tl2O8 |  |  |  |  | 11826
11801 | Ba2Ca0.7Cu2Gd0.3Tl1O7 | 84.5 | 1990 |  | 10.1016/0921-4534(90)90103-L | 11825
11802 | Ba2Ca0.7Cu2Nd0.3Tl1O7 | 95.5 | 1990 |  | 10.1016/0921-4534(90)90103-L | 11825
11803 | Ba2Ca0.85Cu2.2Tl1.8O8 | 104 | 1994 |  | 10.1016/0921-4534(94)90156-2 | 11826
11804 | Ba2Ca0.8Ce0.2Cu2Tl2O8 | 103 | 2006 |  | 10.1016/j.physc.2006.04.091 | 11826
11805 | Ba2Ca0.8Cu2Gd0.2Tl1O7 | 93.6 | 1990 |  | 10.1016/0921-4534(90)90103-L | 11825
11806 | Ba2Ca0.8Cu2Nd0.2Tl1O7 | 96.3 | 1990 |  | 10.1016/0921-4534(90)90103-L | 11825
11807 | Ba2Ca0.8Cu2Tl1Y0.2O7 | 97.6 | 1990 |  | 10.1016/0921-4534(90)90103-L | 11825
11808 | Ba2Ca0.9Ce0.1Cu2Tl2O8 | 100 | 2006 |  | 10.1016/j.physc.2006.04.091 | 11826
11809 | Ba2Ca0.9Cu2Gd0.1Tl1O7 | 91.8 | 1990 |  | 10.1016/0921-4534(90)90103-L | 11825
11810 | Ba2Ca0.9Cu2Nd0.1Tl1O7 | 90.8 | 1990 |  | 10.1016/0921-4534(90)90103-L | 11825
11811 | Ba2Ca0.9Cu2Tl1Y0.1O7 | 86.1 | 1990 |  | 10.1016/0921-4534(90)90103-L | 11825
11812 | Ba2Ca1Cu1.98Fe0.02Tl2O8 | 106 | 2006 |  | 10.1016/j.physc.2006.04.091 | 11826
11813 | Ba2Ca1Cu2Hg1O6.08 | 92 | 1993 |  | 10.1016/0921-4534(93)90630-9 | 15795
11814 | Ba2Ca1Cu2Hg1O6.1 | 93 | 1997 |  | 10.1103/PhysRevB.55.6612 | 15795
11815 | Ba2Ca1Cu2Hg1O6.13 | 102 | 1997 |  | 10.1103/PhysRevB.55.6612 | 15795
11816 | Ba2Ca1Cu2Hg1O6.14 | 105 | 1997 |  | 10.1103/PhysRevB.55.6612 | 15795
11817 | Ba2Ca1Cu2Hg1O6.16 | 121 | 1997 |  | 10.1103/PhysRevB.55.6612 | 15795
11818 | Ba2Ca1Cu2Hg1O6.19 | 122 | 1997 |  | 10.1103/PhysRevB.55.6612 | 15795
11819 | Ba2Ca1Cu2Hg1O6.21 | 127 | 1997 |  | 10.1103/PhysRevB.55.6612 | 15795
11820 | Ba2Ca1Cu2Hg1O6.22 | 127 | 1993 | P4/mmm | 10.1016/0921-4534(93)90327-M | 15795
11821 | Ba2Ca1Cu2Hg1O6.24 | 126 | 1993 | P4/mmm | 10.1016/0921-4534(93)90630-9 | 15795
11822 | Ba2Ca1Cu2Hg1O6.27 | 110 | 1997 |  | 10.1103/PhysRevB.55.6612 | 15795
11823 | Ba2Ca1Cu2Hg1O6.3 | 100 | 1997 |  | 10.1103/PhysRevB.55.6612 | 15795
11824 | Ba2Ca1Cu2Hg1O6.31 | 98 | 1997 |  | 10.1103/PhysRevB.55.6612 | 15795
11825 | Ba2Ca1Cu2Tl1O7 | 81.6 | 1990 |  | 10.1016/0921-4534(90)90103-L | 11825
11826 | Ba2Ca1Cu2Tl2O8 | 107.995 | 1990 |  | 10.1016/0038-1098(90)90254-9 | 11826
11827 | Ba2Ca2Cu3Hg0.85Re0.15O8 | 132.9 | 2003 |  | 10.1016/S0921-4534(02)01346-1 | 15851
11828 | Ba2Ca2Cu3Hg0.8Pb0.2O8 | 132 | 1994 |  | 10.1103/PhysRevE.50.4262 | 15851
11829 | Ba2Ca2Cu3Hg0.9Pb0.1O8 | 130 | 1994 |  | 10.1103/PhysRevE.50.4262 | 15851
11830 | Ba2Ca2Cu3Tl2O10 | 125 | 1995 |  | 10.1016/0921-4534(95)00366-5 | 11830
11831 | Ba2Cd0.1Cu3Y0.9O7 | 89.9 | 1989 |  | 10.1016/0038-1098(89)90490-0 | 15791
11832 | Ba2Cd0.25Cu1Tl1.75O6 | 88 | 1989 |  | 10.1016/0921-4534(89)90377-8 | 15794
11833 | Ba2Cd0.2Cu3Y0.8O7 | 92.8 | 1989 |  | 10.1016/0038-1098(89)90490-0 | 15791
11834 | Ba2Cd0.3Cu3Y0.7O7 | 92.8 | 1989 |  | 10.1016/0038-1098(89)90490-0 | 15791
11835 | Ba2Ce0.1Cu4Dy0.9O8 | 44 | 1993 |  | 10.1016/0921-4534(93)91028-T | 12006
11836 | Ba2Cl1Cu2Nb1Pb2O8 |  |  |  |  | 11836
11837 | Ba2Cl1Cu2Pb2Ta1O8 |  |  |  |  | 11837
11838 | Ba2Co0.3Cu2La2Ti1.7O10.82 |  |  |  |  | 15808
11839 | Ba2Co0.9Cu2Eu1O7.29 |  |  |  |  | 11839
11840 | Ba2Co1Cu2Er1O7.07 |  |  |  |  | 11840
11841 | Ba2Co1Cu2Eu1O7.31 |  |  |  |  | 11839
11842 | Ba2Co1Cu2Gd1O7.16 |  |  |  |  | 11842
11843 | Ba2Co1Cu2La1O7.01 |  |  |  |  | 11843
11844 | Ba2Co1Cu2La1O7.39 |  |  |  |  | 11843
11845 | Ba2Co1Cu2Nd1O7.24 |  |  |  |  | 11845
11846 | Ba2Co1Cu2Pr1O7.02 |  |  |  |  | 11846
11847 | Ba2Co1Cu2Pr1O7.29 |  |  |  |  | 11846
11848 | Ba2Co1Cu2Pr1O7.33 |  |  |  |  | 11846
11849 | Ba2Co1Cu2Sm1O7.12 |  |  |  |  | 11849
11850 | Ba2Co1Cu2Y1O7.2 |  |  |  |  | 11850
11851 | Ba2Co1Cu2Y1O7.33 |  |  |  |  | 11850
11852 | Ba2Cs0.15Cu3Y0.85O6.5 | 90.4 | 1994 |  | 10.1143/JJAP.33.L219 | 15850
11853 | Ba2Cu1Hg0.9O4 | 73 | 1995 |  | 10.1016/0921-4534(94)02365-4 | 15779
11854 | Ba2Cu1Hg1O4.01 | 68 | 1995 |  | 10.1016/0921-4534(95)00633-8 | 15779
11855 | Ba2Cu1Hg1O4.02 | 72 | 1997 |  | 10.1016/S0921-4534(97)00782-X | 15779
11856 | Ba2Cu1Hg1O4.025 | 20 | 1996 |  | 10.1016/0921-4534(96)00288-2 | 15779
11857 | Ba2Cu1Hg1O4.032 | 36 | 2002 |  | 10.1103/PhysRevB.65.104505 | 15779
11858 | Ba2Cu1Hg1O4.033 | 48 | 2002 |  | 10.1103/PhysRevB.65.104505 | 15779
11859 | Ba2Cu1Hg1O4.04 |  |  |  |  | 15779
11860 | Ba2Cu1Hg1O4.045 | 73 | 1996 |  | 10.1016/0921-4534(96)00288-2 | 15779
11861 | Ba2Cu1Hg1O4.047 | 95 | 2002 |  | 10.1103/PhysRevB.65.104505 | 15779
11862 | Ba2Cu1Hg1O4.049 | 70 | 1998 |  | 10.1016/S0921-4534(97)01855-8 | 15779
11863 | Ba2Cu1Hg1O4.05 | 73.5 | 2000 |  | 10.1103/PhysRevB.62.4148 | 15779
11864 | Ba2Cu1Hg1O4.052 | 82 | 2002 |  | 10.1103/PhysRevB.65.104505 | 15779
11865 | Ba2Cu1Hg1O4.055 | 80 | 1996 |  | 10.1016/0921-4534(96)00288-2 | 15779
11866 | Ba2Cu1Hg1O4.058 | 89 | 2002 |  | 10.1103/PhysRevB.65.104505 | 15779
11867 | Ba2Cu1Hg1O4.06 | 75 | 1999 |  | 10.1103/PhysRevB.59.7209 | 15779
11868 | Ba2Cu1Hg1O4.066 | 88.5 | 1998 |  | 10.1016/S0921-4534(97)01855-8 | 15779
11869 | Ba2Cu1Hg1O4.081 | 98 | 2002 |  | 10.1103/PhysRevB.65.104505 | 15779
11870 | Ba2Cu1Hg1O4.085 | 92 | 1996 |  | 10.1016/0921-4534(96)00288-2 | 15779
11871 | Ba2Cu1Hg1O4.096 | 95.6 | 1998 |  | 10.1016/S0921-4534(97)01855-8 | 15779
11872 | Ba2Cu1Hg1O4.097 | 95.3 | 1998 |  | 10.1016/S0921-4534(97)01855-8 | 15779
11873 | Ba2Cu1Hg1O4.101 | 93.4 | 1998 |  | 10.1016/S0921-4534(97)01855-8 | 15779
11874 | Ba2Cu1Hg1O4.103 | 92.5 | 1998 |  | 10.1016/S0921-4534(97)01855-8 | 15779
11875 | Ba2Cu1Hg1O4.105 | 90.9 | 1998 |  | 10.1016/S0921-4534(97)01855-8 | 15779
11876 | Ba2Cu1Hg1O4.108 | 89.1 | 1998 |  | 10.1016/S0921-4534(97)01855-8 | 15779
11877 | Ba2Cu1Hg1O4.117 | 82 | 1995 |  | 10.1016/0921-4534(94)02434-0 | 15779
11878 | Ba2Cu1Hg1O4.14 |  |  |  |  | 15779
11879 | Ba2Cu1Hg1O4.15 | 97.2 | 2001 |  | 10.1103/PhysRevB.63.014508 | 15779
11880 | Ba2Cu1Hg1O4.16 | 88 | 1996 |  | 10.1103/PhysRevB.53.2811 | 15779
11881 | Ba2Cu1Hg1O4.162 | 97.4 | 2001 |  | 10.1103/PhysRevB.63.014508 | 15779
11882 | Ba2Cu1Hg1O4.17 | 78 | 1994 |  | 10.1103/PhysRevB.50.10346 | 15779
11883 | Ba2Cu1Hg1O4.18 | 97 | 1994 |  | 10.1103/PhysRevB.50.10346 | 15779
11884 | Ba2Cu1Hg1O4.2 | 94.2 | 2000 |  | 10.1103/PhysRevB.62.4148 | 15779
11885 | Ba2Cu1Hg1O4.21 | 80 | 1995 |  | 10.1103/PhysRevB.52.462 | 15779
11886 | Ba2Cu1Hg1O4.22 | 97 | 1995 |  | 10.1103/PhysRevB.52.6854 | 15779
11887 | Ba2Cu1Hg1O4.28 | 88 | 1996 |  | 10.1103/PhysRevB.53.2811 | 15779
11888 | Ba2Cu1Hg1O4.3 | 81 | 1995 |  | 10.1103/PhysRevB.52.6854 | 15779
11889 | Ba2Cu1Hg1O4.31 | 78 | 1995 |  | 10.1103/PhysRevB.52.6854 | 15779
11890 | Ba2Cu1Hg1O4.32 |  |  |  |  | 15779
11891 | Ba2Cu1Hg1O4.34 | 59 | 1995 |  | 10.1103/PhysRevB.52.6854 | 15779
11892 | Ba2Cu1Hg1O4.37 | 40 | 1995 |  | 10.1103/PhysRevB.52.6854 | 15779
11893 | Ba2Cu1Hg1O4.39 | 26 | 1995 |  | 10.1103/PhysRevB.52.6854 | 15779
11894 | Ba2Cu1Hg1Tl1O6 |  |  |  |  | 11894
11895 | Ba2Cu1Tl1.7O6 | 24 | 1994 |  | 10.1016/0921-4534(94)90156-2 | 15794
11896 | Ba2Cu1Tl1O5 | 95 | 1991 |  | 10.1016/0921-4534(91)90250-3 | 11896
11897 | Ba2Cu1Tl2O6.01 | 81 | 1991 |  | 10.1103/PhysRevB.43.7875 | 15794
11898 | Ba2Cu1Tl2O6.03 | 62 | 1991 |  | 10.1103/PhysRevB.43.7875 | 15794
11899 | Ba2Cu1Tl2O6.05 | 47 | 1991 |  | 10.1103/PhysRevB.43.7875 | 15794
11900 | Ba2Cu1Tl2O6.056 | 40 | 1992 |  | 10.1103/PhysRevB.46.11019 | 15794
11901 | Ba2Cu1Tl2O6.08 | 16 | 1991 |  | 10.1103/PhysRevB.43.7875 | 15794
11902 | Ba2Cu1Tl2O6.12 | 87.8 | 1990 |  | 10.1016/0921-4534(91)92052-D | 15794
11903 | Ba2Cu1Tl2O6.16 | 64.9 | 1990 |  | 10.1016/0921-4534(91)92052-D | 15794
11904 | Ba2Cu1Tl2O6.164 |  |  |  |  | 15794
11905 | Ba2Cu1Tl2O6.19 | 45.3 | 1990 |  | 10.1016/0921-4534(91)92052-D | 15794
11906 | Ba2Cu1Tl2O6.23 |  |  |  |  | 15794
11907 | Ba2Cu2.1Nd2Ti1.9O11 |  |  |  |  | 11916
11908 | Ba2Cu2Eu2Ti2O11 |  |  |  |  | 11908
11909 | Ba2Cu2La0.1Nb1Pr0.9O8 |  |  |  |  | 11914
11910 | Ba2Cu2La1Nb1O8 |  |  |  |  | 11910
11911 | Ba2Cu2La2Sc0.3Ti1.7O10.81 |  |  |  |  | 15808
11912 | Ba2Cu2La2Ti1.85Zn0.15O10.86 |  |  |  |  | 15808
11913 | Ba2Cu2La2Ti2O11 |  |  |  |  | 11913
11914 | Ba2Cu2Nb1Pr1O8 |  |  |  |  | 11914
11915 | Ba2Cu2Nd1Tl1O7 |  |  |  |  | 11915
11916 | Ba2Cu2Nd2Ti2O11 |  |  |  |  | 11916
11917 | Ba2Cu2Tl1Y1O7 |  |  |  |  | 11917
11918 | Ba2Cu3Dy0.1Pr0.9O7 |  |  |  |  | 15783
11919 | Ba2Cu3Dy0.2Pr0.8O7 |  |  |  |  | 15783
11920 | Ba2Cu3Dy0.3Pr0.7O7 |  |  |  |  | 15783
11921 | Ba2Cu3Er0.1Pr0.9O7 |  |  |  |  | 15783
11922 | Ba2Cu3Er0.2Pr0.8O7 |  |  |  |  | 15783
11923 | Ba4Cu6Er1Pr1O14 | 28.6 | 1994 |  | 10.1103/PhysRevB.49.15993 | 11923
11924 | Ba2Cu3Er0.6Pr0.4O7 | 45.8 | 1994 |  | 10.1103/PhysRevB.49.15993 | 11923
11925 | Ba2Cu3Er0.7Pr0.3O7 | 61.1 | 1994 |  | 10.1103/PhysRevB.49.15993 | 11930
11926 | Ba2Cu3Er0.85Pr0.15O7 | 82.9 | 1994 |  | 10.1103/PhysRevB.49.15993 | 11930
11927 | Ba2Cu3Er0.8Pr0.2O7 | 76.4 | 1994 |  | 10.1103/PhysRevB.49.15993 | 11930
11928 | Ba2Cu3Er0.924Pr0.076O7 | 91.1 | 1994 |  | 10.1103/PhysRevB.49.15993 | 11930
11929 | Ba2Cu3Er0.97Pr0.03O7 | 93.9 | 1994 |  | 10.1103/PhysRevB.49.15993 | 11930
11930 | Ba2Cu3Er1O7 | 93.6 | 1994 |  | 10.1103/PhysRevB.49.15993 | 11930
11931 | Ba2Cu3Eu0.1Pr0.9O7 |  |  |  |  | 15783
11932 | Ba2Cu3Eu0.2Pr0.8O7 |  |  |  |  | 15809
11933 | Ba2Cu3Eu0.2Y0.8O7 |  |  |  |  | 15791
11934 | Ba2Cu3Eu0.3Pr0.7O7 |  |  |  |  | 15809
11935 | Ba2Cu3Eu0.4Pr0.6O7 |  |  |  |  | 15809
11936 | Ba2Cu3Eu0.6Pr0.4O7 | 37.8 | 1999 |  | 10.1016/S0921-4534(98)00632-7 | 15809
11937 | Ba2Cu3Eu0.7Pr0.3O7 | 53.8 | 1999 |  | 10.1016/S0921-4534(98)00632-7 | 15809
11938 | Ba2Cu3Eu0.8Pr0.2O7 | 63 | 1999 |  | 10.1016/S0921-4534(98)00632-7 | 15809
11939 | Ba2Cu3Eu0.8Y0.2O7 | 93.8 | 1990 |  | 10.1016/0921-4534(90)90452-K | 15799
11940 | Ba2Cu3Eu0.9Pr0.1O7 | 68.3 | 1999 |  | 10.1016/S0921-4534(98)00632-7 | 15799
11941 | Ba2Cu3Eu1O6.5 | 92 | 1995 |  | Sverkhprovodimost':fizika,khimiya,tekhnika, 8(1995)734-737 | 11941
11942 | Ba2Cu3F0.76Y1O6 | 35 | 1995 |  | 10.1103/PhysRevB.52.7619 | 11942
11943 | Ba2Cu3Gd0.1Pr0.9O7 |  |  |  |  | 15783
11944 | Ba2Cu3Gd0.2Pr0.8O7 |  |  |  |  | 15783
11945 | Ba2Cu3Gd0.3Pr0.7O7 |  |  |  |  | 15783
11946 | Ba2Cu3Gd0.4Pr0.6O7 |  |  |  |  | 11946
11947 | Ba4Cu6Gd1Pr1O14 |  |  |  |  | 11947
11948 | Ba2Cu3Gd0.6Pr0.4O7 | 20.9 | 1994 |  | 10.1103/PhysRevB.49.15993 | 11948
11949 | Ba2Cu3Gd0.7Pr0.3O7 | 39.6 | 1994 |  | 10.1103/PhysRevB.49.15993 | 11949
11950 | Ba2Cu3Gd0.85Pr0.15O7 | 67.9 | 1994 |  | 10.1103/PhysRevB.49.15993 | 15810
11951 | Ba2Cu3Gd0.8Pr0.2O7 | 57.7 | 1994 |  | 10.1103/PhysRevB.49.15993 | 15810
11952 | Ba2Cu3Gd0.922Pr0.078O7 | 84 | 1994 |  | 10.1103/PhysRevB.49.15993 | 15810
11953 | Ba2Cu3Gd0.97Pr0.03O7 | 93.1 | 1994 |  | 10.1103/PhysRevB.49.15993 | 15810
11954 | Ba2Cu3Ho0.1Pr0.9O7 |  |  |  |  | 15783
11955 | Ba2Cu3Ho0.2Pr0.8O7 |  |  |  |  | 15783
11956 | Ba2Cu3Ho1O7 | 95 | 1987 |  | 10.1016/0038-1098(87)90688-0 | 11956
11957 | Ba2Cu3La0.1Pr0.9O7 |  |  |  |  | 15783
11958 | Ba2Cu3La0.2Pr0.8O7 |  |  |  |  | 15783
11959 | Ba2Cu3La0.3Pr0.7O7 |  |  |  |  | 15783
11960 | Ba2Cu3La0.4Pr0.6O7 |  |  |  |  | 11961
11961 | Ba4Cu6La1Pr1014 | 51.7 | 2001 |  | 10.1063/1.1356053 | 11961
11962 | Ba2Cu3La0.6Pr0.4O7 | 54.8 | 2001 |  | 10.1063/1.1356053 | 11961
11963 | Ba2Cu3La0.7Pr0.3O7 | 57.1 | 2001 |  | 10.1063/1.1356053 | 11967
11964 | Ba2Cu3La0.8Pr0.2O7 | 59.8 | 2001 |  | 10.1063/1.1356053 | 11967
11965 | Ba2Cu3La0.8Y0.2O7 | 81 | 2003 |  | 10.1103/PhysRevB.68.064502 | 11967
11966 | Ba2Cu3La0.9Pr0.1O7 | 68.3 | 2001 |  | 10.1063/1.1356053 | 11967
11967 | Ba2Cu3La1O7 | 89.6 | 2001 |  | 10.1063/1.1356053 | 11967
11968 | Ba2Cu3Lu0.6Pr0.4O7 | 59.1 | 1994 |  | 10.1103/PhysRevB.49.15993 | 11968
11969 | Ba2Cu3Lu0.7Pr0.3O7 | 73.5 | 1994 |  | 10.1103/PhysRevB.49.15993 | 11972
11970 | Ba2Cu3Lu0.85Pr0.15O7 | 89.7 | 1994 |  | 10.1103/PhysRevB.49.15993 | 11972
11971 | Ba2Cu3Lu0.8Pr0.2O7 | 86.8 | 1994 |  | 10.1103/PhysRevB.49.15993 | 11972
11972 | Ba2Cu3Lu1O7 | 92.4 | 1988 |  | 10.1103/PhysRevB.37.2285 | 11972
11973 | Ba2Cu3Nd0.1Pr0.9O7 |  |  |  |  | 15783
11974 | Ba2Cu3Nd0.2Pr0.8O7 |  |  |  |  | 11977
11975 | Ba2Cu3Nd0.3Pr0.7O7 |  |  |  |  | 11977
11976 | Ba2Cu3Nd0.4Pr0.6O7 |  |  |  |  | 11977
11977 | Ba4Cu6Nd1Pr1O14 |  |  |  |  | 11977
11978 | Ba2Cu3Nd0.7Pr0.3O7 | 5.6 | 1994 |  | 10.1103/PhysRevB.49.15993 | 15811
11979 | Ba2Cu3Nd0.85Pr0.15O7 | 40.7 | 1994 |  | 10.1103/PhysRevB.49.15993 | 15811
11980 | Ba2Cu3Nd0.8Pr0.2O7 | 31.4 | 1994 |  | 10.1103/PhysRevB.49.15993 | 15811
11981 | Ba2Cu3Nd0.92Pr0.08O7 | 68.2 | 1994 |  | 10.1103/PhysRevB.49.15993 | 15811
11982 | Ba2Cu3Nd0.97Pr0.03O7 | 85.1 | 1994 |  | 10.1103/PhysRevB.49.15993 | 15811
11983 | Ba2Cu3Pr0.13Y0.87O7 | 78.35 | 1992 |  | 10.1103/PhysRevB.46.8694 | 15791
11984 | Ba2Cu3Pr0.15Y0.85O6.5 | 35.8 | 1996 |  | 10.1016/0921-4534(95)00752-0 | 15850
11985 | Ba2Cu3Pr0.1Y0.9O7 | 84.1 | 1989 |  | 10.1016/0038-1098(89)90691-1 | 15791
11986 | Ba2Cu3Pr0.3Y0.7O7 | 59.7 | 1998 |  | 10.1016/S0921-4534(97)01730-9 | 11990
11987 | Ba2Cu3Pr0.43Y0.57O7 | 22 | 1990 |  | 10.1016/S0921-4526(09)80337-2 | 11990
11988 | Ba2Cu3Pr0.55Y0.45O7 |  |  |  |  | 11990
11989 | Ba4Cu6Pr1Sm1O14 |  |  |  |  | 11989
11990 | Ba4Cu6Pr1Y1O14 | 28.5 | 1989 |  | 10.1016/0038-1098(89)90691-1 | 11990
11991 | Ba2Cu3Pr0.6Sm0.4O7 |  |  |  |  | 11989
11992 | Ba2Cu3Pr0.6Y0.4O7 |  |  |  |  | 11990
11993 | Ba2Cu3Pr0.7Sm0.3O7 |  |  |  |  | 15783
11994 | Ba2Cu3Pr0.8Sm0.2O7 |  |  |  |  | 15783
11995 | Ba2Cu3Pr0.8Y0.2O7 |  |  |  |  | 11990
11996 | Ba2Cu3Pr0.9Sm0.1O7 |  |  |  |  | 15783
11997 | Ba2Cu3Pr0.9Yb0.1O7 |  |  |  |  | 15783
11998 | Ba2Cu3Pr1O6 |  |  |  |  | 11998
11999 | Ba2Cu3S1Y1O6 | 90 | 1987 |  | 10.1103/PhysRevB.36.3923 | 11999
12000 | Ba2Cu3Tb0.1Y0.9O7 | 91 | 1995 |  | 10.1103/PhysRevB.52.71 | 15791
12001 | Ba2Cu3Tm1O7 | 92.1 | 1988 |  | 10.1103/PhysRevB.37.2285 | 12001
12002 | Ba2Cu3Y0.7Zn0.3O7 | 23.5 | 1989 |  | 10.1016/0038-1098(89)90490-0 | 15791
12003 | Ba2Cu3Y0.8Zn0.2O7 | 43 | 1989 |  | 10.1016/0038-1098(89)90490-0 | 15791
12004 | Ba2Cu3Y0.9Zn0.1O7 | 54.9 | 1989 |  | 10.1016/0038-1098(89)90490-0 | 15791
12005 | Ba2Cu3Y1O6 |  |  | P 4/m m m |  | 12005
12006 | Ba2Cu4Dy1O8 | 77.2 | 1989 |  | 10.1103/PhysRevB.39.7347 | 12006
12007 | Ba2Cu4Eu0.25Y0.75O8 | 78 | 1994 |  | 10.1103/PhysRevB.50.4154 | 15780
12008 | Ba2Cu4Eu0.3Pr0.7O8 |  |  | C m m m |  | 12027
12009 | Ba2Cu4Eu0.75Y0.25O8 | 75 | 1995 |  | 10.1016/0925-8388(94)07081-4 | 15871
12010 | Ba2Cu4Eu0.8Pr0.2O8 | 63.5 | 1994 |  | 10.1103/PhysRevB.50.10265 | 15871
12011 | Ba2Cu4Ga0.05Y0.95O8 | 75 | 2010 |  | 10.1016/j.matchemphys.2009.08.059 | 15780
12012 | Ba2Cu4Ga0.1Y0.9O8 | 74 | 2010 |  | 10.1016/j.matchemphys.2009.08.059 | 15780
12013 | Ba2Cu4Ga0.2Y0.8O8 | 69 | 2010 |  | 10.1016/j.matchemphys.2009.08.059 | 15780
12014 | Ba2Cu4Gd1O8 | 74.7 | 1994 |  | 10.1103/PhysRevB.49.9150 | 12014
12015 | Ba2Cu4Ho1O8 | 79.2 | 1995 | Ammm | 10.1016/0921-4534(95)00462-9 | 12015
12016 | Ba2Cu4Lu0.24Y0.76O8 |  |  | C m m m |  | 15780
12017 | Ba2Cu4Pr0.05Y0.95O8 | 77 | 1994 |  | 10.1016/0921-4534(94)90693-9 | 15780
12018 | Ba2Cu4Pr0.15Y0.85O8 | 72.3 | 1994 |  | 10.1016/0921-4534(94)90693-9 | 15780
12019 | Ba2Cu4Pr0.1Y0.9O8 | 75 | 1994 |  | 10.1016/0921-4534(94)90881-8 | 15780
12020 | Ba2Cu4Pr0.2Y0.8O8 | 70.8 | 1994 |  | 10.1016/0921-4534(94)90693-9 | 15780
12021 | Ba2Cu4Pr0.3Y0.7O8 | 66.5 | 1994 |  | 10.1103/PhysRevB.50.10265 | 15780
12022 | Ba2Cu4Pr0.4Y0.6O8 | 60 | 1994 |  | 10.1103/PhysRevB.50.10265 | 12023
12023 | Ba2Cu4Pr0.5Y0.5O8 | 52.5 | 1994 |  | 10.1103/PhysRevB.50.10265 | 12023
12024 | Ba2Cu4Pr0.6Y0.4O8 | 40.5 | 1994 |  | 10.1103/PhysRevB.50.10265 | 12023
12025 | Ba2Cu4Pr0.8Y0.2O8 |  |  | C m m m |  | 12027
12026 | Ba2Cu4Pr0.9Y0.1O8 |  |  | C m m m |  | 12027
12027 | Ba2Cu4Pr1O8 |  |  | C m m m |  | 12027
12028 | Ba2Cu4Sc0.05Y0.95O8 | 79 | 2010 |  | 10.1016/j.matchemphys.2009.08.059 | 15780
12029 | Ba2Cu4Sc0.1Y0.9O8 | 81 | 2010 |  | 10.1016/j.matchemphys.2009.08.059 | 15780
12030 | Ba2Cu4Sc0.2Y0.8O8 | 87 | 2010 |  | 10.1016/j.matchemphys.2009.08.059 | 15780
12031 | Ba2Cu4Sm1O8 | 69.3 | 1989 |  | 10.1103/PhysRevB.39.7347 | 12031
12032 | Ba2Cu4Tb0.1Y0.9O8 | 78 | 1997 |  | 10.1016/S0925-8388(96)02623-0 | 15780
12033 | Ba2Cu4Tm1O8 | 80 | 1995 | Ammm | 10.1016/0921-4534(95)00462-9 | 12033
12034 | Ba2Cu4Yb1O8 | 78.8 | 1994 |  | 10.1103/PhysRevB.49.9150 | 12034
12035 | Ba2Ho1Sb1O6 |  |  | F m -3 m |  | 12035
12036 | Ba2Sb6Sn3 | 3.9 | 2002 | P n m a | 10.1016/j.jallcom.2004.07.013 | 12036
12037 | Ba3Ge16Ir4 | 6.1 | 2013 | I4/mmm | 10.1103/PhysRevB.88.140507 | 12037
12038 | Ba4Pb3O10 |  |  | P 1 |  | 12038
12039 | Ba6.62Si46 | 5 | 2004 | C m c m | 10.1016/j.jpcs.2003.10.025 | 12044
12040 | Ba6.63Si46 | 6 | 2004 | C m c m | 10.1016/j.jpcs.2003.10.025 | 12044
12041 | Ba6C60 | 7 | 1994 | I m -3 | 10.1103/physrevb.50.13890 | 12041
12042 | Ba6Ge25 | 0.24 | 2001 | P 41 3 2 | 10.1103/PhysRevLett.87.247003 | 12042
12043 | Ba6Nb10O30 | 1.65 | 2015 | P4/mbm | 10.1103/PhysRevB.92.214508 | 12043
12044 | Ba7.61Si46 | 8.2 | 2004 |  | 10.1016/j.jpcs.2003.10.025 | 12044
12045 | Ba8Cu4Si42 | 2.9 | 2005 | Pm3[-]n | 10.1016/j.physleta.2005.07.015 | 12045
12046 | Ba8Ga6Si40 | 3.3 | 2007 | Pm3[-]n | 10.1103/PhysRevB.75.054513 | 12046
12047 | Ba8Ge46 | 10 | 2004 |  | 10.1016/j.physc.2004.03.225 | 12047
12048 | Ba8Si46 | 8.4 | 2003 |  | 10.1103/PhysRevLett.91.247001 | 12048
12049 | Be0.01Si0.99V3 | 16.6 |  |  | PRENUM PRESS 1973 | 15643
12050 | Be0.24Si0.76V3 | 15.6 |  |  | PRENUM PRESS 1973 | 15643
12051 | Be0.62Si0.38 | 9 | 1974 |  | 10.1103/PhysRevB.9.4742 | 12051
12052 | Be0.95Pt0.005 |  |  | I 4/m m m |  | 12052
12053 | Be1 | 6 | 1985 | P 63/m m c | 10.1063/1.335294 | 12053
12054 | Be12Co1 |  |  | I 4/m m m |  | 12054
12055 | Be12Cr1 |  |  | I 4/m m m |  | 12055
12056 | Be12Mn1 |  |  | I 4/m m m |  | 12056
12057 | Be12Mo1 |  |  | I 4/m m m |  | 12057
12058 | Be12Nb1 |  |  | I 4/m m m |  | 12058
12059 | Be12Pd1 |  |  | I 4/m m m |  | 12059
12060 | Be12Ta1 |  |  | I 4/m m m |  | 12060
12061 | Be12W1 |  |  | I 4/m m m |  | 12061
12062 | Be13Ca1 |  |  | F m -3 c |  | 12062
12063 | Be13Ce1 |  |  | F m -3 c |  | 12063
12064 | Be13Hf1 |  |  | F m -3 c |  | 12064
12065 | Be13La1 |  |  | F m -3 c |  | 12065
12066 | Be13Lu1 |  |  | F m -3 c |  | 12066
12067 | Be13Mg1 |  |  | F m -3 c |  | 12067
12068 | Be13Mn1 |  |  | I 4/m m m |  | 12056
12069 | Be13Mo1 |  |  | I 4/m m m |  | 12057
12070 | Be13Pd1 |  |  | I 4/m m m |  | 12059
12071 | Be13Th0.007U0.993 | 0.67 | 1990 | F m -3 c | 10.1103/PhysRevLett.65.2816 | 12088
12072 | Be13Th0.009U0.991 | 0.66 | 1986 | F m -3 c | 10.1103/PhysRevLett.57.1619 | 12088
12073 | Be13Th0.017U0.983 | 0.525 | 1998 | F m -3 c | 10.1103/PhysRevB.58.15153 | 12088
12074 | Be13Th0.018U0.982 | 0.519 | 1998 | F m -3 c | 10.1103/PhysRevB.58.15153 | 12088
12075 | Be13Th0.019U0.981 | 0.48 | 1990 | F m -3 c | 10.1103/PhysRevLett.65.2816 | 12088
12076 | Be13Th0.01U0.99 | 0.63 | 1998 | F m -3 c | 10.1103/PhysRevLett.81.4476 | 12088
12077 | Be13Th0.022U0.978 | 0.558 | 1998 | F m -3 c | 10.1103/PhysRevB.58.15153 | 12088
12078 | Be13Th0.026U0.974 | 0.58 | 1986 | F m -3 c | 10.1103/PhysRevLett.57.1619 | 12088
12079 | Be13Th0.035U0.965 | 0.55 | 1990 | F m -3 c | 10.1103/PhysRevLett.65.2816 | 12088
12080 | Be13Th0.038U0.962 | 0.56 | 2000 | F m -3 c | 10.1103/PhysRevB.62.12477 | 12088
12081 | Be13Th0.03U0.97 | 0.623 | 1986 | F m -3 c | 10.1103/PhysRevLett.57.1619 | 12088
12082 | Be13Th0.043U0.957 | 0.533 | 1998 | F m -3 c | 10.1103/PhysRevB.58.15153 | 12088
12083 | Be13Th0.045U0.955 | 0.46 | 1998 | F m -3 c | 10.1103/PhysRevB.58.15153 | 12088
12084 | Be13Th0.046U0.954 | 0.46 | 1998 | F m -3 c | 10.1103/PhysRevB.58.15153 | 12088
12085 | Be13Th0.052U0.948 | 0.38 | 2000 | F m -3 c | 10.1103/PhysRevB.62.12477 | 12088
12086 | Be13Th0.06U0.94 | 0.344 | 1986 | F m -3 c | 10.1103/PhysRevLett.57.1619 | 12088
12087 | Be13Th1 |  |  | F m -3 c |  | 12087
12088 | Be13U1 | 2.06 | 1995 | F m -3 c | 10.1103/PHYSREVB.51.404 | 12088
12089 | Be13W1 | 4.1 | 1962 | I 4/m m m | JETP 16(1963)1493 | 12089
12090 | Be13Y1 |  |  | F m -3 c |  | 12090
12091 | Be13Zr1 |  |  | F m -3 c |  | 12091
12092 | Be16Zr1 |  |  | F m -3 c |  | 12091
12093 | Be17Hf2 |  |  | P 63/m m c |  | 12093
12094 | Be17Nb2 | 1.47 |  | R -3 m | Unpublished results | 12094
12095 | Be17Ru3 |  |  | I m -3 |  | 12095
12096 | Be17Ta2 |  |  | R -3 m |  | 12096
12097 | Be17Zr2 |  |  | R -3 m |  | 12097
12098 | Be1H3Li1 |  |  | P 1 21/c 1 |  | 12098
12099 | Be1H4Li2 |  |  | P 1 21/c 1 |  | 12099
12100 | Be1Mo3 |  |  | P m -3 n |  | 12100
12101 | Be1Rh1 |  |  | P m -3 m |  | 12101
12102 | Be1Ta2 |  |  | I 4/m c m |  | 12102
12103 | Be22Mo0.3Re0.7 | 8.6 | 1973 |  | 10.1007/BF01395936 | 12108
12104 | Be22Mo1 | 2.545 | 1973 | F d -3 m | UKR.FIZ.ZH.,18(1973)672 | 12104
12105 | Be22Os0.05Re0.95 | 9.2 | 1967 |  | HELV.PHYS.ACTA,40(1967)1012 | 12108
12106 | Be22Re0.95W0.05 | 9.45 | 1967 |  | HELV.PHYS.ACTA,40(1967)1012 | 12108
12107 | Be22Re0.99Ru0.01 | 9.2 | 1967 |  | HELV.PHYS.ACTA,40(1967)1012 | 12108
12108 | Be22Re1 | 9.65 | 1967 |  | 10.1016/0375-9601(67)90913-9 | 12108
12109 | Be22W1 | 4.12 | 1967 | F d -3 m | 10.1016/0375-9601(67)90913-9 | 12109
12110 | Be2Cr1 |  |  | P 63/m m c |  | 12110
12111 | Be2Fe1 |  |  | P 63/m m c |  | 12111
12112 | Be2Mn1 |  |  | P 63/m m c |  | 12112
12113 | Be2Mo1 |  |  | P 63/m m c |  | 12113
12114 | Be2Nb1 | 2.15 |  | F d -3 m | Unpublished results | 12114
12115 | Be2Nb3 | 2.3 | 1969 | P 4/m b m | 10.1016/0375-9601(69)90056-5 | 12115
12116 | Be2Re1 |  |  | P 63/m m c |  | 12116
12117 | Be2Ru1 | 1.35 |  | P 63/m m c | Unpublished results | 12117
12118 | Be2Ta3 | 1 | 1969 | P 4/m b m | 10.1016/0375-9601(69)90056-5 | 12118
12119 | Be2Ti1 |  |  | F d -3 m |  | 12119
12120 | Be2W1 |  |  | P 63/m m c |  | 12120
12121 | Be2Zr1 |  |  | P 6/m m m |  | 12121
12122 | Be3Cu1 |  |  | R 3 m |  | 12122
12123 | Be3Nb1 |  |  | R -3 m |  | 12123
12124 | Be5Co1 |  |  | F -4 3 m |  | 12124
12125 | Be5Pd1 |  |  | F -4 3 m |  | 12125
12126 | Be5Pt1 | 2.3 | 1973 | F -4 3 m | DOK.AKAD.NAUK SSSR,208(1973)303 | 12126
12127 | Bi0.025Ga0.975V3 | 14.7 |  |  | PRENUM PRESS 1973 | 15776
12128 | Bi0.15Nb3Sn0.85 | 18.23 | 1964 |  | 10.1007/BF01375401 | 15051
12129 | Bi0.1Pt1Sb0.9 | 1.21 |  | P 63/m m c | PRENUM PRESS 1973 | 15363
12130 | Bi0.25Pd0.75 |  |  | P m m a |  | 12130
12131 | Bi0.26Tl0.74 | 4.4 |  | P 63/m m c | PRENUM PRESS 1973 | 12131
12132 | Bi0.2Pb0.8 | 8.15 | 1930 |  | COMM.KAMERLINGH ONNES LAB.,19(1930)208B | 12132
12133 | Bi0.343In0.657 | 5.55 | 1968 | F m m m | 10.1016/0375-9601(68)91154-7 | 15845
12134 | Bi0.34In0.66 | 4 |  | F m m m | PRENUM PRESS 1973 | 15845
12135 | Bi0.3Zr0.7 | 1.51 | 1963 | P 63/m m c | 10.1103/RevModPhys.35.1 | 12135
12136 | Bi0.45Pb0.55 | 8.4 | 1971 |  | 10.1016/0375-9601(71)90633-5 | 12140
12137 | Bi0.56Pb0.44 | 8.8 |  |  | PRENUM PRESS 1973 | 12140
12138 | Bi0.575Pb0.425 | 8.03 | 1973 |  | 10.1007/BF00655451 | 12140
12139 | Bi0.57Sn0.43 | 2.25 | 1969 | I -4 m 2 | 10.1063/1.1683729 | 12141
12140 | Bi1Pb1 | 8.4 | 1960 |  | 10.1103/PhysRevLett.5.149 | 12140
12141 | Bi1Sn1 | 0.788 | 1968 | I -4 m 2 | FIZ.METAL.METALLOVED.,26(1968)921 | 12141
12142 | Bi0.6Tl0.4 | 6 | 1966 | P 6/m m m | 10.1103/PhysRev.147.340 | 12371
12143 | Bi1 | 8.7 | 1971 | R -3 m | ZH.EKSP.TEOR.FIZ.,61(1971)2357, Soviet Physics JETP, 34(1972)1263 | 12143
12144 | Bi1.05K0.95O3 | 10.2 | 1998 |  | 10.1016/S0921-4534(98)00582-6 | 15797
12145 | Bi1.085K0.915O3 | 9 | 2003 |  | 10.1016/S0921-4534(02)01332-1 | 15797
12146 | Bi1.08K0.92O3 |  |  | P m -3 m |  | 15797
12147 | Bi1.15K0.85O3 | 7.4 | 2001 |  | 10.1016/S0921-4534(01)00122-8 | 15797
12148 | Bi1.1K0.9O3 | 10.2 | 1998 |  | 10.1016/S0921-4534(98)00582-6 | 15797
12149 | Bi1.1Rb0.9O3 | 11 | 1998 |  | 10.1016/S0921-4534(98)00582-6 | 12228
12150 | Bi1.2K0.8O3 | 10.2 | 1998 |  | 10.1016/S0921-4534(98)00582-6 | 15797
12151 | Bi1.3K0.7O3 |  |  | P m -3 m |  | 15797
12152 | Bi1.3Rb0.7O3 | 11 | 1998 |  | 10.1016/S0921-4534(98)00582-6 | 12228
12153 | Bi1.5La4Pb1.5 | 2.4 | 1977 | C 1 2 1 | 10.1016/0022-5088(77)90266-1 | 12153
12154 | Bi1.5La4Sb1.5 | 0.158 | 1977 | C 1 2 1 | 10.1016/0022-5088(77)90266-1 | 12154
12155 | Bi1.7Ca1Cu2Pb0.3Sr2O8 | 81 | 1995 |  | 10.1088/0953-2048/8/2/006 | 12272
12156 | Bi1.7Ca2Cu3Pb0.3Sr2O10 | 108 | 1990 |  | 10.1016/S0921-4526(09)80227-5 | 12156
12157 | Bi1.85Se3Sr0.15 |  |  | R -3 m |  | 12349
12158 | Bi1.9Cu0.1Se3 |  |  | R -3 m |  | 12349
12159 | Bi10Fe10Sr15O46 |  |  | C 2 2 2 |  | 12159
12160 | Bi14Rh3 | 2.85 | 2009 | Fddd | 10.1016/j.calphad.2008.07.016 | 12368
12161 | Bi1Ca0.25K0.75O3 | 8.7 | 2001 |  | 10.1016/S0921-4534(01)00122-8 | 15797
12162 | Bi1Ca0.35Cu2Pb1Sr2Y0.65O8 | 76 | 1991 |  | 10.1103/PhysRevB.43.8686 | 12164
12163 | Bi1Ca0.4Cu2Pb1Sr2Y0.6O8 | 83 | 1991 |  | 10.1103/PhysRevB.43.8686 | 12164
12164 | Bi2Ca1Cu4Pb2Sr4Y1O16 | 85 | 1991 |  | 10.1103/PhysRevB.43.8686 | 12164
12165 | Bi1Ca0.6Cu2Pb1Sr2Y0.4O8 | 79.5 | 1991 |  | 10.1103/PhysRevB.43.8686 | 12164
12166 | Bi1Ca0.7Cu2Pb1Sr2Y0.3O8 | 75 | 1991 |  | 10.1103/PhysRevB.43.8686 | 12164
12167 | Bi1Ce1 |  |  | F m -3 m |  | 12167
12168 | Bi1Ce1F0.25S2O0.75 |  |  | P 4/n m m |  | 12170
12169 | Bi1Ce1Pd1 | 1.3 | 2013 | F4[-]3m | 10.1088/0953-8984/25/17/176002 | 12169
12170 | Bi1Ce1S2O1 | 3 | 2016 | P 4/n m m | 10.1016/j.ssc.2016.07.017 | 12170
12171 | Bi1Co0.1Sc0.9 |  |  | F m -3 m |  | 12233
12172 | Bi1Cr1 |  |  | P 1 21/c 1 |  | 12172
12173 | Bi1Cu1 | 2.2 | 1960 | P 63/m m c | ZH.EKSP.TEOR.FIZ.,38(1960)294 | 12173
12174 | Bi1Cu1Mg1 |  |  | F -4 3 m |  | 12174
12175 | Bi1Er1Pd1 | 1.24 | 2013 | F4[-]3m | 10.1209/0295-5075/104/27001 | 12175
12176 | Bi1F0.2La1S2O0.8 | 7.11 | 2013 | P 4/n m m | 10.1209/0295-5075/101/17004 | 12176
12177 | Bi1F0.4La1S2O0.6 | 10.26 | 2013 | P4/nmm | 10.1209/0295-5075/101/17004 | 12182
12178 | Bi1F0.5La0.75S2Y0.25O0.5 | 3.1 | 2014 | P4/nmm | 10.1103/PhysRevB.90.054510 | 12182
12179 | Bi1F0.5La0.7S2Sm0.3O0.5 | 3.11 | 2015 | P4/nmm | 10.1103/PhysRevB.91.064510 | 12182
12180 | Bi1F0.5La0.95S2Y0.05O0.5 | 2.5 | 2014 | P -4 m 2 | 10.1103/PhysRevB.90.054510 | 12182
12181 | Bi1F0.5La0.9S2Sm0.1O0.5 | 2.93 | 2015 | P4/nmm | 10.1103/PhysRevB.91.064510 | 12182
12182 | Bi2F1La2S4O1 | 10.96 | 2013 | P4/nmm | 10.1209/0295-5075/101/17004 | 12182
12183 | Bi1F0.6La1S2O0.4 | 9.5 | 2013 | P4/nmm | 10.1209/0295-5075/101/17004 | 12182
12184 | Bi1F0.7La1S2O0.3 | 7.86 | 2013 | P4/nmm | 10.1209/0295-5075/101/17004 | 12182
12185 | Bi1F1La0.25S2Sr0.75 |  |  | P 4/n m m |  | 12186
12186 | Bi1F1S2Sr1 |  |  | P 4/n m m |  | 12186
12187 | Bi1Hf0.2La0.8S2O1 | 2.36 | 2013 | P 4/n m m | 10.1103/PhysRevB.87.174512 | 12188
12188 | Bi1Hf0.3La0.7S2O1 | 1.74 | 2013 | P 4/n m m | 10.1103/PhysRevB.87.174512 | 12188
12189 | Bi1In2 | 5.87 | 1972 | P 63/m m c | REV.ROUM.PHYS.,17(1972)547 | 12189
12190 | Bi1In5 | 4.1 |  | C 1 2/m 1 | PRENUM PRESS 1973 | 12190
12191 | Bi1K0.6Sr0.4O3 | 12 | 1997 | I4/mcm | 10.1038/36529 | 12191
12192 | Bi1K0.75La0.25O3 | 12.2 | 2001 |  | 10.1016/S0921-4534(01)00122-8 | 15797
12193 | Bi1K0.85La0.15O3 | 10.25 | 2001 |  | 10.1016/S0921-4534(01)00122-8 | 15797
12194 | Bi1K0.8La0.2O3 | 12.2 | 2001 |  | 10.1016/S0921-4534(01)00122-8 | 15797
12195 | Bi1K0.9La0.1O3 | 5.74 | 2001 | P m -3 m | 10.1016/S0921-4534(01)00122-8 | 15797
12196 | Bi1K1 | 3.6 | 1952 | P 1 21/c 1 | 10.1103/PhysRev.87.799 | 12196
12197 | Bi1K1O3 | 10.2 | 1998 |  | 10.1016/S0921-4534(98)00582-6 | 12197
12198 | Bi1K3 |  |  | P 63 c m |  | 12198
12199 | Bi1La0.7S2Th0.3O1 | 2.04 | 2013 | P 4/n m m | 10.1103/PhysRevB.87.174512 | 12199
12200 | Bi1La0.7S2Ti0.3O1 | 2.22 | 2013 | P 4/n m m | 10.1103/PhysRevB.87.174512 | 12200
12201 | Bi1La0.85S2Th0.15O1 | 2.85 | 2013 | P4/nmm | 10.1103/PhysRevB.87.174512 | 12199
12202 | Bi1La0.8S2Sr0.2O1 |  |  | P 4/n m m |  | 12208
12203 | Bi1La0.8S2Th0.2O1 | 2.046 | 2013 | P 4/n m m | 10.1103/PhysRevB.87.174512 | 12200
12204 | Bi1La0.8S2Ti0.2O1 | 2.48 | 2017 | P 4/n m m | 10.1103/PhysRevB.96.214505 | 12200
12205 | Bi1La0.8S2Zr0.2O1 | 1.66 | 2013 | P 4/n m m | 10.1103/PhysRevB.87.174512 | 12200
12206 | Bi1La1 |  |  | F m -3 m |  | 12206
12207 | Bi1La1Pt1 | 0.9 | 2008 | F4[-]3m | 10.1016/j.physb.2007.10.089 | 12207
12208 | Bi1La1S2O1 |  |  | P 4/n m m |  | 12208
12209 | Bi1La2 | 0.76 | 1977 | I 4/m m m | 10.1016/0022-5088(77)90266-1 | 12209
12210 | Bi1La4Pb2 | 2.5 | 1977 | I -4 2 d | 10.1016/0022-5088(77)90266-1 | 12210
12211 | Bi1Li1 | 2.47 |  | P 4/m m m | PRENUM PRESS 1973 | 12211
12212 | Bi1Li3 |  |  | F m -3 m |  | 12212
12213 | Bi1Lu1Pt1 | 1 | 2013 | F -4 3 m | 10.1103/PhysRevB.87.184504 | 12213
12214 | Bi1Mg1 | 0.7 |  | R -3 m | PRENUM PRESS 1973 | 12214
12215 | Bi1Mn1 |  |  | P 63/m m c |  | 12215
12216 | Bi1Na1 | 2.25 | 1949 | P 4/m m m | Zh.Eksp.Teor.Fiz, 19(1949)671 | 12216
12217 | Bi1Na3 |  |  | P 63/m m c |  | 12217
12218 | Bi1Nb3 | 4.5 | 1964 | P m -3 n | 10.1016/0022-3697(64)90018-6 | 12218
12219 | Bi1Ni1 | 4.25 |  | C 1 m 1 | PRENUM PRESS 1973 | 12219
12220 | Bi1Pd1 | 3.8 | 2011 | P2<1> | 10.1103/PhysRevB.84.064518 | 12220
12221 | Bi1Pd1Se1 | 1 |  | P 21 3 | PRENUM PRESS 1973 | 12221
12222 | Bi1Pd1Te1 | 1.2 |  | P 21 3 | PRENUM PRESS 1973 | 12222
12223 | Bi1Pr1 |  |  | F m -3 m |  | 12223
12224 | Bi1Pt1 | 1.21 | 1953 | P 63/m m c | 10.1103/PhysRev.92.874 | 12224
12225 | Bi1Pt1Se1 | 1.45 |  | P 21 3 | PRENUM PRESS 1973 | 12225
12226 | Bi1Pt1Te1 | 1.15 |  | P 21 3 | PRENUM PRESS 1973 | 12226
12227 | Bi1Pt1Y1 | 0.98 | 2014 | F4[-]3m | 10.1016/j.ssc.2013.12.010 | 12227
12228 | Bi1Rb1O3 | 11 | 1998 |  | 10.1016/S0921-4534(98)00582-6 | 12228
12229 | Bi1Rh1 | 2.06 |  | P 63/m m c | PRENUM PRESS 1973 | 12229
12230 | Bi1S1 |  |  | A m m 2 |  | 12230
12231 | Bi1S3 |  |  | P 63/m m c |  | 12231
12232 | Bi1Sb1 | 1.47 | 1952 | R 3 m | 10.1103/PhysRev.87.799 | 12232
12233 | Bi1Sc1 |  |  | F m -3 m |  | 12233
12234 | Bi1Te2Tl1 | 0.141 | 1970 | R -3 m | 10.1103/PhysRevLett.24.53 | 12234
12235 | Bi1Ti3 |  |  | P 63/m m c |  | 12235
12236 | Bi1V3 |  |  | P m -3 n |  | 12236
12237 | Bi1Y1 |  |  | F m -3 m |  | 12237
12238 | Bi1Zr3 | 2.84 | 1966 | I -4 | 10.1103/PhysRevLett.17.640 | 12238
12239 | Bi2Ca0.1Cu2Pr0.9Sr2O8 |  |  | I 4/m m m |  | 12327
12240 | Bi2Ca0.1Cu2Sr2Y0.9O8 |  |  | C c c m |  | 12328
12241 | Bi2Ca0.2Cu2Pr0.8Sr2O8 |  |  | I 4/m m m |  | 12327
12242 | Bi2Ca0.2Cu2Sr2Y0.8O8 |  |  | C c c m |  | 12328
12243 | Bi2Ca0.3Cu2Pr0.7Sr2O8 |  |  | I 4/m m m |  | 12327
12244 | Bi2Ca0.75Cu2Pr0.25Sr2O8 | 88 | 2003 |  | 10.1103/PhysRevB.67.172501 | 12272
12245 | Bi2Ca0.75Cu2Sr2Y0.25O8 | 89.4 | 1990 |  | 10.1016/0038-1098(90)91000-7 | 12272
12246 | Bi2Ca0.7Ce0.3Cu2Sr2O8 |  |  | C c c 2 |  | 12272
12247 | Bi2Ca0.7Cu2Gd0.3Sr2O8 | 48 | 1992 |  | 10.1103/PhysRevB.45.7436 | 12272
12248 | Bi2Ca0.7Cu2I1Sr2Y0.3O8 | 79 | 1992 |  | 10.1016/0921-4534(93)90665-D | 12271
12249 | Bi2Ca0.85Cu2Pr0.15Sr2O8 | 68.35 | 1993 |  | 10.1103/PhysRevB.48.1211 | 12272
12250 | Bi2Ca0.8Ce0.2Cu2Sr2O8 | 17 | 1993 |  | 10.1103/PhysRevB.48.1211 | 12272
12251 | Bi2Ca0.8Cu2Gd0.2Sr2O8 | 73 | 1992 |  | 10.1103/PhysRevB.45.7436 | 12272
12252 | Bi2Ca0.8Cu2I1Sr2Y0.2O8 | 75 | 1992 |  | 10.1016/0921-4534(93)90665-D | 12271
12253 | Bi2Ca0.8Cu2Sr2.2O8 | 89.9 | 2003 |  | 10.1103/PhysRevB.67.092504 | 12272
12254 | Bi2Ca0.92Cu2Sr2.08O8 | 95.3 | 2003 |  | 10.1103/PhysRevB.67.092504 | 12272
12255 | Bi2Ca0.95Ce0.05Cu2Sr2O8 | 80 | 1993 |  | 10.1103/PhysRevB.48.1211 | 12272
12256 | Bi2Ca0.95Cu2Pr0.05Sr2O8 | 83.15 | 1993 |  | 10.1103/PhysRevB.48.1211 | 12272
12257 | Bi2Ca0.9Ce0.1Cu2Sr2O8 | 75.455 | 1993 |  | 10.1103/PhysRevB.48.1211 | 12272
12258 | Bi2Ca0.9Cu2Er0.1Sr2O8 | 87 | 2003 |  | 10.1103/PhysRevB.67.172501 | 12272
12259 | Bi2Ca0.9Cu2Gd0.1Sr2O8 | 80 | 1992 |  | 10.1103/PhysRevB.45.7436 | 12272
12260 | Bi2Ca0.9Cu2I1Sr2Y0.1O8 | 67 | 1992 |  | 10.1016/0921-4534(93)90665-D | 12271
12261 | Bi2Ca0.9Cu2Sr2Y0.1O8 | 76.5 | 2002 |  | 10.1103/PhysRevB.65.094518 | 12272
12262 | Bi2Ca1Cu1.952Ni0.048Sr2O8 | 74 | 1998 |  | 10.1103/PhysRevLett.80.1968 | 12272
12263 | Bi2Ca1Cu1.96Fe0.04Sr2O8 | 65.7 | 1993 |  | 10.1103/PhysRevB.48.9803 | 12272
12264 | Bi2Ca1Cu1.97Ni0.03Sr2O8 | 77 | 1998 |  | 10.1103/PhysRevLett.80.1968 | 12272
12265 | Bi2Ca1Cu1.988Ni0.012Sr2O8 | 92.55 | 1996 |  | 10.1007/BF00768501 | 12272
12266 | Bi2Ca1Cu1.98Fe0.02Sr2O8 | 71.5 | 1993 |  | 10.1103/PhysRevB.48.9803 | 12272
12267 | Bi2Ca1Cu1.98Ni0.02Sr2O8 | 78 | 1998 |  | 10.1103/PhysRevLett.80.1968 | 12272
12268 | Bi2Ca1Cu1.99Fe0.01Sr2O8 | 74.1 | 1993 |  | 10.1103/PhysRevB.48.9803 | 12272
12269 | Bi2Ca1Cu2I0.95Sr2O8.28 |  |  | P m n a |  | 12271
12270 | Bi2Ca1Cu2I0.98Sr2O8.21 | 49.3 | 1995 |  | 10.1016/0921-4534(95)00101-8 | 12271
12271 | Bi2Ca1Cu2I1Sr2O8 | 58 | 1992 |  | 10.1016/0921-4534(93)90665-D | 12271
12272 | Bi2Ca1Cu2Sr2O8 | 99 | 1996 |  | 10.1103/PhysRevB.53.15272 | 12272
12273 | Bi2Ca1Cu2Sr2O8.01 |  |  | C c c 2 |  | 12272
12274 | Bi2Ca1Cu2Sr2O8.051 |  |  | C c c 2 |  | 12272
12275 | Bi2Ca1Cu2Sr2O8.077 |  |  | C c c 2 |  | 12272
12276 | Bi2Ca1Cu2Sr2O8.1 | 90 | 1991 |  | 10.1103/PhysRevB.43.10445 | 12272
12277 | Bi2Ca1Cu2Sr2O8.11 | 86.5 | 1993 |  | 10.1103/PhysRevB.48.9747 | 12272
12278 | Bi2Ca1Cu2Sr2O8.118 | 91 | 1991 |  | 10.1103/PhysRevB.43.10445 | 12272
12279 | Bi2Ca1Cu2Sr2O8.12 | 81.3 | 2007 | I4/mmm | 10.1103/PhysRevB.76.140502 | 12272
12280 | Bi2Ca1Cu2Sr2O8.14 | 81 | 1995 |  | Soverkhprovodimost':fizika,khimiya,tekhnika; 8(1995)100 | 12272
12281 | Bi2Ca1Cu2Sr2O8.16 | 92.8 | 1993 |  | 10.1103/PhysRevB.48.9747 | 12272
12282 | Bi2Ca1Cu2Sr2O8.17 | 85.5 | 1995 |  | Soverkhprovodimost':fizika,khimiya,tekhnika; 8(1995)100 | 12272
12283 | Bi2Ca1Cu2Sr2O8.19 | 92.7 | 1996 |  | 10.1103/PhysRevB.54.86 | 12272
12284 | Bi2Ca1Cu2Sr2O8.194 | 92 | 1991 |  | 10.1103/PhysRevB.43.10445 | 12272
12285 | Bi2Ca1Cu2Sr2O8.195 | 91 | 1991 |  | 10.1103/PhysRevB.43.10445 | 12272
12286 | Bi2Ca1Cu2Sr2O8.196 | 85 | 1991 |  | 10.1103/PhysRevB.43.10445 | 12272
12287 | Bi2Ca1Cu2Sr2O8.197 | 74 | 1994 |  | 10.1103/PhysRevB.50.3431 | 12272
12288 | Bi2Ca1Cu2Sr2O8.198 | 78 | 1991 |  | 10.1103/PhysRevB.43.10445 | 12272
12289 | Bi2Ca1Cu2Sr2O8.199 | 70 | 1991 |  | 10.1103/PhysRevB.43.10445 | 12272
12290 | Bi2Ca1Cu2Sr2O8.21 | 90.6 | 1995 |  | 10.1016/0921-4534(95)00101-8 | 12272
12291 | Bi2Ca1Cu2Sr2O8.212 | 73 | 1993 |  | 10.1143/jpsj.62.1017 | 12272
12292 | Bi2Ca1Cu2Sr2O8.2135 | 70 | 1997 |  | 10.1103/PHYSREVLETT.79.2113 | 12272
12293 | Bi2Ca1Cu2Sr2O8.214 | 70 | 1997 |  | 10.1103/PHYSREVLETT.79.2113 | 12272
12294 | Bi2Ca1Cu2Sr2O8.216 | 78 | 1997 |  | 10.1103/PHYSREVLETT.79.2113 | 12272
12295 | Bi2Ca1Cu2Sr2O8.217 |  |  | C c c 2 |  | 12272
12296 | Bi2Ca1Cu2Sr2O8.218 | 70 | 1998 |  | 10.1016/S0921-4534(98)00504-8 | 12272
12297 | Bi2Ca1Cu2Sr2O8.224 | 89 | 1997 |  | 10.1103/PHYSREVLETT.79.2113 | 12272
12298 | Bi2Ca1Cu2Sr2O8.231 | 83.7 | 1994 |  | 10.1016/0921-4534(94)90201-1 | 12272
12299 | Bi2Ca1Cu2Sr2O8.234 | 84 | 1998 |  | 10.1016/S0921-4534(98)00504-8 | 12272
12300 | Bi2Ca1Cu2Sr2O8.245 | 90 | 1997 |  | 10.1103/PHYSREVLETT.79.2113 | 12272
12301 | Bi2Ca1Cu2Sr2O8.248 | 86 | 1998 |  | 10.1016/S0921-4534(98)00504-8 | 12272
12302 | Bi2Ca1Cu2Sr2O8.255 |  |  | C c c 2 |  | 12272
12303 | Bi2Ca1Cu2Sr2O8.256 | 67.2 | 1994 |  | 10.1016/0921-4534(94)90201-1 | 12272
12304 | Bi2Ca1Cu2Sr2O8.27 | 87 | 2000 |  | 10.1103/PhysRevLett.84.5848 | 12272
12305 | Bi2Ca1Cu2Sr2O8.272 | 92.2 | 1998 |  | 10.1016/S0921-4534(98)00504-8 | 12272
12306 | Bi2Ca1Cu2Sr2O8.288 | 90.2 | 1998 |  | 10.1016/S0921-4534(98)00504-8 | 12272
12307 | Bi2Ca1Cu2Sr2O8.291 | 89.1 | 1998 |  | 10.1016/S0921-4534(98)00504-8 | 12272
12308 | Bi2Ca1Cu2Sr2O8.293 | 87.5 | 1998 |  | 10.1016/S0921-4534(98)00504-8 | 12272
12309 | Bi2Ca1Cu2Sr2O8.3 | 70 | 2000 |  | 10.1103/PhysRevLett.84.5848 | 12272
12310 | Bi2Ca1Cu2Sr2O8.329 | 47.3 | 1994 |  | 10.1016/0921-4534(94)90201-1 | 12272
12311 | Bi2Ca1Cu2Sr2O8.373 | 47.2 | 1994 |  | 10.1016/0921-4534(94)90201-1 | 12272
12312 | Bi2Ca1Cu2Sr2O8.428 | 42.1 | 1994 |  | 10.1016/0921-4534(94)90201-1 | 12272
12313 | Bi2Ca2Cu2Sr1O8.229 | 76.4 | 1993 |  | 10.1143/jpsj.62.1017 | 12313
12314 | Bi2Cu1La0.24Sr1.76O6 | 24 | 1999 |  | 10.1103/PhysRevB.60.R6991 | 12317
12315 | Bi2Cu1La0.3Sr1.7O6 | 30 | 1999 |  | 10.1103/PhysRevB.60.R6991 | 12317
12316 | Bi2Cu1O4 |  |  | P 4/n c c |  | 12316
12317 | Bi2Cu1Sr2O6 | 12.5 | 1989 |  | 10.1103/PhysRevB.39.12267 | 12317
12318 | Bi2Cu1Sr2O6.09 | 10 | 2002 |  | 10.1103/PhysRevB.66.020503 | 12317
12319 | Bi2Cu1Sr2O6.13 | 16 | 2002 |  | 10.1103/PhysRevB.66.020503 | 12317
12320 | Bi2Cu1Sr2O6.14 | 14 | 2002 |  | 10.1103/PhysRevB.66.020503 | 12317
12321 | Bi2Cu1Sr2O6.16 | 10 | 2002 |  | 10.1103/PhysRevB.66.020503 | 12317
12322 | Bi2Cu1Sr2O6.17 |  |  | C c c m |  | 12317
12323 | Bi2Cu1Sr2O6.175 | 7 | 2002 | C c c m | 10.1103/PhysRevB.66.020503 | 12317
12324 | Bi2Cu1Sr2O6.18 | 3 | 2002 | C c c m | 10.1103/PhysRevB.66.020503 | 12317
12325 | Bi2Cu1Sr2O6.36 | 8 | 2005 |  | 10.1103/PhysRevLett.94.047006 | 12317
12326 | Bi2Cu2Er1Sr2O8 |  |  | I 4/m m m |  | 12326
12327 | Bi2Cu2Pr1Sr2O8 |  |  | I 4/m m m |  | 12327
12328 | Bi2Cu2Sr2Y1O8 |  |  | C c c m |  | 12328
12329 | Bi2Cu2Sr2Y1O8.51 |  |  | C c c m |  | 12328
12330 | Bi2Cu2Sr2Y1O8.53 |  |  | C c c m |  | 12328
12331 | Bi2F0.1S2O0.9 | 4.43 | 2015 | P 4/n m m | 10.7566/JPSJ.84.084703 | 12332
12332 | Bi2F0.2S2O0.8 | 3 | 2015 | P 4/n m m | 10.7567/APEX.8.023102 | 12332
12333 | Bi2Ir1 | 3.96 | 1966 | P 1 21/c 1 | 10.1103/PhysRevLett.17.640 | 12333
12334 | Bi2K1 | 3.58 | 1959 | F d -3 m | FIZ.IKHIM,14(1959) 113&117 | 12334
12335 | Bi2K3 |  |  | C 1 2/c 1 |  | 12335
12336 | Bi2La4Pb1 | 2.3 | 1977 | I -4 2 d | 10.1016/0022-5088(77)90266-1 | 12336
12337 | Bi2La4Sn1 |  |  | I -4 2 d |  | 12337
12338 | Bi2Mg3 |  |  | P -3 m 1 |  | 12338
12339 | Bi2Ni3S2 | 0.79 | 2006 | C2/m | 10.1088/0953-8984/18/17/027 | 12339
12340 | Bi2Ni3Se2 | 0.73 | 2006 | C2/m | 10.1088/0953-8984/18/17/027 | 12340
12341 | Bi2Pd1 | 5.4 | 2015 | C 1 2/m 1 | 10.1103/PhysRevB.92.174404 | 12341
12342 | Bi2Pd3S2 |  |  | I 21 3 |  | 12342
12343 | Bi2Pd3Se2 | 0.96 | 2008 | C 1 2/m 1 | 10.1103/PhysRevB.78.024509 | 12343
12344 | Bi2Pt1 | 0.155 | 1953 | P b c a | EKSP.TEOR.FIZ.,25(1953)383 | 12344
12345 | Bi2Rh1 | 2.2 | 1952 | P 1 21/c 1 | 10.1103/PhysRev.87.799 | 12345
12346 | Bi2S1 |  |  | P 1 21/c 1 |  | 12346
12347 | Bi2S2O1 |  |  | P 4/n m m |  | 12347
12348 | Bi2S3 |  |  | P n m a |  | 12348
12349 | Bi2Se3 | 8.2 | 2013 | R3[-]m | 10.1088/0953-8984/25/36/362204 | 12349
12350 | Bi2Te1 | 8.6 | 2016 |  | 10.1103/PhysRevB.93.094511 | 12350
12351 | Bi2Te3 | 9.5 | 2011 | R -3 m | 10.1103/PhysRevB.83.140504 | 12351
12352 | Bi2Zr1 |  |  | P n n m |  | 12352
12353 | Bi3Ca1 | 2 | 1959 | P m -3 m | FIZ.IKHIM,14(1959) 113&117 | 12353
12354 | Bi3Fe0.05Ni0.95 | 4.08 | 2016 | P n m a | 10.1016/j.ssc.2016.05.005 | 12360
12355 | Bi3Fe0.1Ni0.9 | 4.06 | 2016 | P n m a | 10.1016/j.ssc.2016.05.005 | 12360
12356 | Bi3In5 | 4.227 | 1978 | F m m m | 10.1016/0038-1098(78)90347-2 | 15845
12357 | Bi3La4 | 0.155 | 1977 | F m -3 m | 10.1016/0022-5088(77)90266-1 | 12357
12358 | Bi3La5 | 0.64 | 1977 | I -4 3 d | 10.1016/0022-5088(77)90266-1 | 12357
12359 | Bi3Mo1 | 3.7 | 1966 | P 1 21/m 1 | 10.1103/PhysRevLett.17.640 | 12359
12360 | Bi3Ni1 | 4.1 | 2019 | Pnma | 10.1088/1361-648X/aaf03a | 12360
12361 | Bi3Rh1 | 3.2 |  | I a -3 d | PRENUM PRESS 1973 | 12368
12362 | Bi3Sn1 | 3.77 | 1966 | F m -3 m | 10.1103/PhysRevLett.17.640 | 12362
12363 | Bi3Sr1 | 5.9 | 2015 | P m -3 m | 10.7566/JPSJ.84.124702 | 12363
12364 | Bi3Zn1 | 0.87 | 1966 | I 4/m m m | 10.1103/PhysRevLett.17.640 | 12364
12365 | Bi4Ca2Cu4Sr4O16.25 | 82.4 | 1989 |  | 10.1103/PhysRevB.39.4316 | 12272
12366 | Bi4Cu4Sr4Tm2O17.14 |  |  | I 4/m m m |  | 12366
12367 | Bi4Mg1 | 1 |  | P 63/m m c | PRENUM PRESS 1973 | 12367
12368 | Bi4Rh1 | 3.15 | 2009 | Ia3[-]d | 10.1016/j.calphad.2008.07.016 | 12368
12369 | Bi4Te3 | 8.4 | 2011 | Im3[-]4 | 10.1103/PhysRevB.84.092505 | 12369
12370 | Bi5Th3 |  |  | I -4 3 d |  | 12370
12371 | Bi3Tl1 | 6.4 | 1966 | P 6/m m m | 10.1103/PhysRev.147.340 | 12371
12372 | Br0.25C2Cl1.75Y2 | 2.85 | 1996 | C 1 2/m 1 | 10.1002/zaac.19966220118 | 12584
12373 | Br0.25C2I1.75Y2 | 10.35 | 1996 |  | 10.1002/zaac.19966220118 | 12595
12374 | Br0.5C2I1.5Y2 | 11.6 | 2000 |  | 10.1103/PhysRevB.62.14469 | 12374
12375 | Br1.75C2Cl0.25Y2 | 4.7 | 1996 | C 1 2/m 1 | 10.1002/zaac.19966220118 | 12381
12376 | Br1.75C2I0.25Y2 | 5.5 | 1996 | C 1 2/m 1 | 10.1002/zaac.19966220118 | 12381
12377 | Br1.8C2I0.2Y2 |  |  | C 1 2/m 1 |  | 12381
12378 | Br1N1Ti1 |  |  | P m m n |  | 12378
12379 | Br2 | 1.4 | 1998 | C m c a | 10.1088/0953-8984/10/49/008 | 12379
12380 | Br2C2La2 | 7.03 | 2000 | C2/m | 10.1016/S0921-4534(00)00659-6 | 12380
12381 | Br2C2Y2 | 5.05 | 2000 | C 1 2/m 1 | 10.1103/PhysRevB.62.14469 | 12381
12382 | Br2Ca1.75Cu1Na0.25O2 | 18 | 2005 |  | 10.1016/j.physc.2004.12.002 | 12382
12383 | Br2Ca1.7Cu1Na0.3O2 | 16.5 | 2005 |  | 10.1016/j.physc.2004.12.002 | 12382
12384 | Br2Ca1.825Cu1Na0.175O2 | 10.5 | 2005 |  | 10.1016/j.physc.2004.12.002 | 12382
12385 | Br2Ca1.85Cu1Na0.15O2 | 10 | 2005 |  | 10.1016/j.physc.2004.12.002 | 12382
12386 | Br2Ca1.875Cu1Na0.125O2 |  |  | I 4/m m m |  | 15813
12387 | Br2Ca1.8Cu1Na0.2O2 | 11 | 2005 |  | 10.1016/j.physc.2004.12.002 | 12387
12388 | Br2Cu1 |  |  | C 1 2/m 1 |  | 12388
12389 | Br2Mo6S6 | 13.8 | 1980 |  | 10.1016/0022-4596(80)90547-2 | 12389
12390 | C0.026N0.974Nb1 | 17.2 | 1967 |  | 10.1016/0022-3697(67)90235-1 | 15789
12391 | C0.1N0.9Nb1 | 8.5 |  |  | PRENUM PRESS 1973 | 15789
12392 | C0.35N0.65Nb1 | 17.8 | 1966 |  | KHIMICHESKAYA AVYAZB V.POLUPROVODNIKAKHI,(1966)299-316 | 15831
12393 | C0.42Mo1 | 2.8 | 1968 | P b c n | 10.1016/0022-5088(71)90070-1 | 12541
12394 | C0.46W0.54 | 9 | 1965 |  | 10.1063/1.1754239 | 12402
12395 | C0.47Ta1 |  |  | P -3 m 1 |  | 12567
12396 | C0.48Nb1 |  |  | P n m a |  | 12396
12397 | C0.4Mo0.6 | 11.2 | 1965 |  | 10.1103/PhysRev.138.A1170 | 12541
12398 | C0.55W0.45 | 8.1 | 1965 |  | 10.1063/1.1754239 | 12402
12399 | C0.5N0.36Nb1 | 15.6 | 1967 |  | 10.1016/0022-3697(67)90129-1 | 15831
12400 | C0.5N0.42Nb1 | 17 | 1967 |  | 10.1016/0022-3697(67)90129-1 | 15831
12401 | C0.5N0.47Nb1 | 17.4 | 1967 |  | 10.1016/0022-3697(67)90129-1 | 15831
12402 | C1W1 | 10 | 1965 |  | 10.1063/1.1754239 | 12402
12403 | C0.64Mo1 | 8.9 | 1997 |  | 10.1142/S0217984997001158 | 12403
12404 | C0.69Mg1Ni3 | 1.8 | 2007 | P m -3 m | 10.1016/j.jpcs.2007.08.040 | 12512
12405 | C0.754Ta1 |  |  | F m -3 m |  | 12566
12406 | C0.75Mo1 | 14.7 | 1997 |  | 10.1142/S0217984997001158 | 12540
12407 | C0.77Nb1 |  |  | F m -3 m |  | 12549
12408 | C0.82Nb2S1 | 4.43 | 1999 | P 63/m m c | 10.1016/S0038-1098(99)00485-8 | 12434
12409 | C0.848Ta1 | 2.04 |  | F m -3 m | PRENUM PRESS 1973 | 12566
12410 | C0.85Mg1Ni3 |  |  | P m -3 m |  | 12512
12411 | C0.85Nb2S1 | 4.68 | 1999 | P 63/m m c | 10.1016/S0038-1098(99)00485-8 | 12434
12412 | C0.86Nb1 |  |  | F m -3 m |  | 12549
12413 | C0.906Mg1Ni3 | 3.38 | 2002 | P m -3 m | 10.1016/S0038-1098(01)00470-7 | 12512
12414 | C0.922V1 |  |  | F m -3 m |  | 12574
12415 | C0.925Mg1Ni3 | 7.09 | 2005 | P m -3 m | 10.1103/PhysRevB.71.184512 | 12512
12416 | C0.92Y1 |  |  | F m -3 m |  | 12577
12417 | C0.93Nb1 | 6.5 | 1976 | F m -3 m | 10.1063/1.432248 | 12549
12418 | C0.965Mg1Ni3 | 6.3 | 2002 | P m -3 m | 10.1016/S0038-1098(01)00470-7 | 12512
12419 | C0.96Sc1 |  |  | F m -3 m |  | 12419
12420 | C0.977Mg1Ni3 | 7 | 2003 | P m -3 m | 10.1103/PhysRevB.68.024523 | 12512
12421 | C0.978Mg1Ni3 | 7.3 | 2002 |  | 10.1016/S0038-1098(01)00470-7 | 12512
12422 | C0.97Ta1 | 11.84 | 1976 |  | 10.1016/0038-1098(76)91293-X | 12566
12423 | C0.984Nb1 | 9.8 |  |  | PRENUM PRESS 1973 | 12549
12424 | C0.985Hf1 |  |  | F m -3 m |  | 12488
12425 | C0.985Nb1 | 12 | 1965 |  | 10.1063/1.1754225 | 12549
12426 | C0.987Ta1 | 9.7 |  |  | PRENUM PRESS 1973 | 12566
12427 | C0.98Mg0.9Ni3Zn0.1 | 4.5 | 2007 | P m -3 m | 10.1016/j.jpcs.2007.08.040 | 12512
12428 | C0.98Mg1Ni3 | 6.5 | 2007 | P m -3 m | 10.1016/j.jpcs.2007.08.040 | 12512
12429 | C0.98Nb1 | 11.8 | 1987 |  | Sov.Phys.Solid State,29(1987)1082 | 12549
12430 | C0.99Mg0.7Ni3Zn0.3 | 2.5 | 2007 | P m -3 m | 10.1016/j.jpcs.2007.08.040 | 12512
12431 | C0.99Nb1 | 10.6 | 1987 |  | Sov.Phys.Solid State,29(1987)1082 | 12549
12432 | C0.9N0.1Nb1 | 16.97 |  |  | PRENUM PRESS 1973 | 12549
12433 | C0.9Nb1 | 5 | 1976 | F m -3 m | Stud.Cercet.Fiz., 28(1976)549 | 12549
12434 | C0.9Nb2S1 | 5 | 1999 | P 63/m m c | 10.1016/S0038-1098(99)00485-8 | 12434
12435 | C1 | 32 | 2009 |  | 10.1103/PhysRevB.79.233409 | 12435
12436 | C1.35La1 | 11 | 1984 |  | 10.1007/BF00681483 | 12639
12437 | C1.35Y1 | 10 | 1984 |  | 10.1007/BF00681483 | 12645
12438 | C1.3La1 | 8.3 | 1970 |  | 10.1016/0022-5088(70)90184-0 | 12639
12439 | C1.45Th1 | 4.1 | 1970 | I -4 3 d | 10.1016/0022-5088(70)90184-0 | 12439
12440 | C1.45Y1 | 11.5 | 1969 |  | 10.1016/0022-5088(69)90026-5 | 12645
12441 | C1.58La1 | 9.6 | 1970 |  | 10.1016/0022-5088(70)90184-0 | 12441
12442 | C1.5La0.9Th0.1 | 12.9 | 1972 |  | Sup. in d- & f-band metals, p=147 | 12639
12443 | C1.95Y1 | 3.86 | 1997 | I 4/m m m | 10.1103/PhysRevB.56.9021 | 15821
12444 | C1Cd1Ni3 | 3.4 | 2006 | P m -3 m | 10.1016/j.physc.2006.03.017 | 12444
12445 | C1Cd1Ti2 |  |  | P 63/m m c |  | 12445
12446 | C1Co0.05Mg1Ni2.95 | 7.42 | 2002 |  | 10.1103/PhysRevB.66.064510 | 12512
12447 | C1Co0.1Mg1Ni2.9 | 7.29 | 2002 |  | 10.1103/PhysRevB.66.064510 | 12512
12448 | C1Co0.2Mg1Ni2.8 | 7.2 | 2002 |  | 10.1103/PhysRevB.66.064510 | 12512
12449 | C1Cr2Ga1 |  |  | P 63/m m c |  | 12449
12450 | C1Cr4 |  |  | F m -3 m |  | 12450
12451 | C1Cu0.03Mg1Ni2.97 | 6.8 | 2001 | P m -3 m | 10.1016/S0038-1098(01)00303-9 | 12512
12452 | C1Cu0.06Mg1Ni2.94 | 6.3 | 2001 | P m -3 m | 10.1016/S0038-1098(01)00303-9 | 12512
12453 | C1Cu0.09Mg1Ni2.91 | 6 | 2001 | P m -3 m | 10.1016/S0038-1098(01)00303-9 | 12512
12454 | C1Cu0.67Nb2S2 | 4.85 | 2001 | P 3 m 1 | 10.1016/S0038-1098(01)00331-3 | 12454
12455 | C1Cu11Sr8Y4O28 |  |  | A m m 2 |  | 12455
12456 | C1Cu1K0.1Sr1.9O5 |  |  | I -4 2 m |  | 12456
12457 | C1Cu1K0.25Sr1.75O5 | 13 | 1995 |  | 10.1016/0921-4534(95)00539-0 | 12457
12458 | C1Cu1K0.2Sr1.8O5 |  |  | I -4 2 m |  | 12458
12459 | C1Cu1K0.3Sr1.7O5 | 16 | 1995 |  | 10.1016/0921-4534(95)00539-0 | 12459
12460 | C1Cu1Na0.15Sr1.85O5 |  |  | I -4 2 m |  | 12460
12461 | C1Cu1Na0.3Sr1.7O5 |  |  | I -4 2 m |  | 12461
12462 | C1Cu1Sr2O5 |  |  | I -4 |  | 12462
12463 | C1Cu1Sr2O5.35 |  |  | P m m 2 |  | 12463
12464 | C1Fe0.001Mg1Ni2.999 | 6.93 | 2004 | P m -3 m | 10.1016/j.ssc.2004.08.008 | 12512
12465 | C1Fe0.005Mg1Ni2.995 | 6.44 | 2004 | P m -3 m | 10.1016/j.ssc.2004.08.008 | 12512
12466 | C1Fe0.015Mg1Ni2.985 | 5.96 | 2004 | P m -3 m | 10.1016/j.ssc.2004.08.008 | 12512
12467 | C1Fe0.01Mg1Ni2.99 | 6.25 | 2004 | P m -3 m | 10.1016/j.ssc.2004.08.008 | 12512
12468 | C1Fe0.025Mg1Ni2.975 | 5.17 | 2004 | P m -3 m | 10.1016/j.ssc.2004.08.008 | 12512
12469 | C1Fe0.02Mg1Ni2.98 | 5.46 | 2004 | P m -3 m | 10.1016/j.ssc.2004.08.008 | 12512
12470 | C1Fe0.033Mg1Ni2.967 | 4.9 | 2004 | P m -3 m | 10.1016/j.ssc.2004.08.008 | 12512
12471 | C1Fe0.05Mg1Ni2.95 | 3.72 | 2004 | P m -3 m | 10.1016/j.ssc.2004.08.008 | 12512
12472 | C1Fe0.1Mg1Ni2.9 | 8.58 | 2002 |  | 10.1103/PhysRevB.66.064510 | 12512
12473 | C1Fe0.2Mg1Ni2.8 | 8 | 2002 |  | 10.1103/PhysRevB.66.064510 | 12512
12474 | C1Fe0.3Mg1Ni2.7 | 6.88 | 2002 | P m -3 m | 10.1103/PhysRevB.66.064510 | 12512
12475 | C1Fe3 | 1.3 |  | P 63 2 2 | PRENUM PRESS 1973 | 12475
12476 | C1Ga1Mo2 | 4.1 | 1967 | P 63/m m c | 10.1016/0022-5088(67)90055-0 | 12476
12477 | C1Ga1Ni3 |  |  | P m -3 m |  | 12477
12478 | C1Hf0.05Mo0.95 | 12.7 | 1967 |  | 10.1103/PhysRev.159.327 | 12540
12479 | C1Hf0.15Mo0.85 | 9 | 1966 |  | ISZ.AKAD.NAUK SSSR.NEORGAN.MATER.,2(1966)2145 | 12540
12480 | C1Hf0.1Mo0.9 | 11.9 | 1967 |  | 10.1103/PhysRev.159.327 | 12540
12481 | C1Hf0.4Nb0.6 | 5.6 |  | R -3 m | PRENUM PRESS 1973 | 12483
12482 | C1Hf0.5Mo0.5 | 3.4 |  | P 4/m m m | PRENUM PRESS 1973 | 12482
12483 | C2Hf1Nb1 | 4.8 |  | R -3 m | PRENUM PRESS 1973 | 12483
12484 | C1Hf0.6Nb0.4 | 4.5 |  | R -3 m | PRENUM PRESS 1973 | 12483
12485 | C1Hf0.6Zr0.4 |  |  | P 4/m m m |  | 12485
12486 | C1Hf0.9Nb0.1 |  |  | F m -3 m |  | 12488
12487 | C1Hf0.9Ta0.1 | 5 |  | F m -3 m | PRENUM PRESS 1973 | 12488
12488 | C1Hf1 |  |  | F m -3 m |  | 12488
12489 | C1Hf2In1 |  |  | P 63/m m c |  | 12489
12490 | C1In1La3 |  |  | P m -3 m |  | 12490
12491
12492 | C1In1Zr2 |  |  | P 63/m m c |  | 12492
12493 | C1K1 | 0.55 |  | I 41/a c d | PRENUM PRESS 1973 | 12493
12494 | C1La3Pb1 |  |  | P m -3 m |  | 12494
12495 | C1La3Sn1 |  |  | P m -3 m |  | 12495
12496 | C1La3Tl1 |  |  | P m -3 m |  | 12496
12497 | C1Mg0.7Ni3Zn0.3 | 2.5 | 2006 | P m -3 m | 10.1016/j.physc.2006.03.017 | 12512
12498 | C1Mg0.85Ni3Zn0.15 | 4.12 | 2003 | P m -3 m | 10.1016/j.physc.2003.08.004 | 12512
12499 | C1Mg0.8Ni3Zn0.2 | 2.82 | 2006 | P m -3 m | 10.1016/j.physc.2006.03.017 | 12512
12500 | C1Mg0.9Ni3Zn0.1 | 4.5 | 2007 | P m -3 m | 10.1016/j.jpcs.2007.08.040 | 12512
12501 | C1Mg1Mn0.01Ni2.99 |  |  | P m -3 m |  | 12512
12502 | C1Mg1Mn0.03Ni2.97 |  |  | P m -3 m |  | 12512
12503 | C1Mg1Mn0.05Ni2.95 |  |  | P m -3 m |  | 12512
12504 | C1Mg1Ni2.7Ru0.3 | 2.8 | 2004 | P m -3 m | 10.1103/PhysRevB.70.094511 | 12512
12505 | C1Mg1Ni2.8Ru0.2 | 3.49 | 2004 | P m -3 m | 10.1103/PhysRevB.70.094511 | 12512
12506 | C1Mg1Ni2.934Ru0.066 | 5.6 | 2004 | P m -3 m | 10.1103/PhysRevB.70.094511 | 12512
12507 | C1Mg1Ni2.967Ru0.033 | 6.1 | 2004 | P m -3 m | 10.1103/PhysRevB.70.094511 | 12512
12508 | C1Mg1Ni2.98Ru0.02 | 6.52 | 2004 | P m -3 m | 10.1016/j.ssc.2004.08.008 | 12512
12509 | C1Mg1Ni2.995Ru0.005 | 6.93 | 2004 | P m -3 m | 10.1016/j.ssc.2004.08.008 | 12512
12510 | C1Mg1Ni2.99Ru0.01 | 6.72 | 2004 | P m -3 m | 10.1103/PhysRevB.70.094511 | 12512
12511 | C1Mg1Ni2.9Ru0.1 | 4.72 | 2004 | P m -3 m | 10.1103/PhysRevB.70.094511 | 12512
12512 | C1Mg1Ni3 | 8.2 | 2003 | P m -3 m | 10.1103/PhysRevB.68.020501 | 12512
12513 | C1Mn0.02Mo0.98 |  |  | P -6 m 2 |  | 12540
12514 | C1Mo0.05Nb0.95 | 12.1 | 1974 |  | Sov.Phys.JETP,41(1975)115 | 12549
12515 | C1Mo0.15Nb0.85 | 12.7 | 1974 |  | Sov.Phys.JETP,41(1975)115 | 12549
12516 | C1Mo0.1W0.9 | 9 | 1967 |  | 10.1103/PhysRev.159.327 | 12402
12517 | C1Mo0.49Nb0.51 | 12.22 | 1974 |  | Sov.Phys.JETP,41(1975)115 | 12520
12518 | C1Mo0.4Ta0.6 | 8.67 | 1967 |  | 10.1103/PhysRev.159.327 | 12521
12519 | C1Mo0.4W0.6 | 11.3 | 1967 |  | 10.1103/PhysRev.159.327 | 15803
12520 | C2Mo1Nb1 | 13.1 | 1967 |  | 10.1103/PhysRev.159.327 | 12520
12521 | C2Mo1Ta1 | 7.7 |  |  | PRENUM PRESS 1973 | 12521
12522 | C1Mo0.6Ta0.4 | 9.18 | 1967 |  | 10.1103/PhysRev.159.327 | 12521
12523 | C1Mo0.6W0.4 | 11.3 | 1967 |  | 10.1103/PhysRev.159.327 | 15803
12524 | C1Mo0.75Nb0.25 | 13.1 | 1967 |  | 10.1103/PhysRev.159.327 | 12524
12525 | C1Mo0.75Ta0.25 | 8.5 |  |  | PRENUM PRESS 1973 | 12528
12526 | C1Mo0.85Nb0.15 | 11.673 | 1974 |  | Sov.Phys.JETP,41(1975)115 | 12540
12527 | C1Mo0.85Ta0.15 | 8.9 |  |  | PRENUM PRESS 1973 | 12540
12528 | C1Mo0.8Ta0.2 | 8.7 |  |  | PRENUM PRESS 1973 | 12528
12529 | C1Mo0.95Nb0.05 | 13.5 | 1967 |  | 10.1103/PhysRev.159.327 | 12540
12530 | C1Mo0.95Ta0.05 | 11.8 | 1967 |  | 10.1103/PhysRev.159.327 | 12540
12531 | C1Mo0.95Ti0.05 | 13.5 | 1967 |  | 10.1103/PhysRev.159.327 | 12540
12532 | C1Mo0.95V0.05 | 13.9 | 1967 |  | 10.1103/PhysRev.159.327 | 12540
12533 | C1Mo0.95Zr0.05 | 13.2 | 1967 |  | 10.1103/PhysRev.159.327 | 12540
12534 | C1Mo0.9Re0.1 | 13.8 | 1967 |  | 10.1103/PhysRev.159.327 | 12540
12535 | C1Mo0.9Ru0.1 | 13.6 | 1967 |  | 10.1103/PhysRev.159.327 | 12540
12536 | C1Mo0.9Ti0.1 | 13.1 | 1967 |  | 10.1103/PhysRev.159.327 | 12540
12537 | C1Mo0.9V0.1 | 13.3 | 1967 |  | 10.1103/PhysRev.159.327 | 12540
12538 | C1Mo0.9W0.1 | 11.7 | 1967 |  | 10.1103/PhysRev.159.327 | 12540
12539 | C1Mo0.9Zr0.1 | 11.5 | 1967 |  | 10.1103/PhysRev.159.327 | 12540
12540 | C1Mo1 | 14.3 | 1967 |  | 10.1103/PhysRev.159.327 | 12540
12541 | C1Mo2 | 12.2 |  | P b c n | PRENUM PRESS 1973 | 12541
12542 | C1Mo3Re2 |  |  | P 41 3 2 |  | 12542
12543 | C1Nb0.1Ti0.9 |  |  | F m -3 m |  | 12572
12544 | C1Nb0.1Zr0.9 | 4.2 |  | F m -3 m | PRENUM PRESS 1973 | 12544
12545 | C1Nb0.4Ta0.6 | 10 | 1967 |  | 10.1016/0375-9601(67)90036-9 | 12546
12546 | C2Nb1Ta1 | 11.1 | 2008 |  | 10.1016/j.physc.2007.11.001 | 12546
12547 | C1Nb0.8W0.2 | 13.7 | 1967 |  | 10.1103/PhysRev.159.327 | 12547
12548 | C1Nb0.9W0.1 | 11.6 | 1967 |  | 10.1103/PhysRev.159.327 | 12549
12549 | C1Nb1 | 14 |  |  | PRENUM PRESS 1973 | 12549
12550 | C1Nb2S2 | 7.6 | 2001 |  | 10.1016/S0038-1098(01)00331-3 | 12550
12551 | C1Nb2Sn1 |  |  |  |  | 12551
12552 | C1Ni3Zn1 |  |  | P m -3 m |  | 12552
12553 | C1Pb1Ti2 |  |  | P 63/m m c |  | 12553
12554 | C1Re2W3 |  |  | P 41 3 2 |  | 12554
12555 | C1Rh1 | 3.4 | 1972 | F -4 3 m | ZH.ETF PIS.RED.,16(1972)609 | 12555
12556 | C1Ru1 | 2.04 | 1931 | R -3 m | ROY.SOC.CAN.TRANS.,25(1931)13 | 12556
12557 | C1S1 | 9 | 2002 |  | 10.1080/13642810208218367 | 12557
12558 | C1Sc1 |  |  | I -4 3 d |  | 12644
12559 | C1Si1 | 1.45 | 2008 | P 3 m 1 | 10.1103/PhysRevB.78.024517 | 12559
12560 | C1Ta0.45W0.55 | 10.5 | 1956 |  | 10.1016/0022-3697(56)90026-9 | 12563
12561 | C1Ta0.4Ti0.6 | 4.8 |  | R -3 m | PRENUM PRESS 1973 | 12561
12562 | C1Ta0.4W0.6 | 9.41 | 1967 |  | 10.1103/PhysRev.159.327 | 12563
12563 | C2Ta1W1 | 10.1 | 1966 |  | 10.1016/0001-6160(66)90160-X | 12563
12564 | C1Ta0.6W0.4 | 10 | 1967 |  | 10.1103/PhysRev.159.327 | 12563
12565 | C1Ta0.8W0.2 | 9.92 | 1967 |  | 10.1103/PhysRev.159.327 | 12565
12566 | C1Ta1 | 11 |  |  | PRENUM PRESS 1973 | 12566
12567 | C1Ta2 | 3.26 | 1954 | P -3 m 1 | 10.1016/0022-4596(80)90401-6 | 12567
12568 | C1Tc1 | 3.85 |  | F -4 3 m | PRENUM PRESS 1973 | 12568
12569 | C1Th1 |  |  | F m -3 m |  | 12569
12570 | C1Ti0.5W0.5 | 6.7 |  | R -3 m | PRENUM PRESS 1973 | 12570
12571 | C1Ti0.8W0.2 |  |  | R -3 m |  | 12571
12572 | C1Ti1 |  |  | F m -3 m |  | 12572
12573 | C1U1 |  |  | F m -3 m |  | 12573
12574 | C1V1 |  |  | F m -3 m |  | 12574
12575 | C1V2 |  |  | P b c n |  | 12575
12576 | C1W2 | 5.2 |  | P b c n | PRENUM PRESS 1973 | 12576
12577 | C1Y1 |  |  | F m -3 m |  | 12577
12578 | C1Zr1 |  |  | F m -3 m |  | 12578
12579 | C2Ca0.1Y0.9 | 3.15 | 1997 | I 4/m m m | 10.1103/PhysRevB.56.9021 | 15821
12580 | C2Ca0.2Y0.8 | 2.82 | 1997 | I 4/m m m | 10.1103/PhysRevB.56.9021 | 15821
12581 | C2Ce1 |  |  | I -4 3 d |  | 12581
12582 | C2Ce1Ni1 |  |  | A m m 2 |  | 12582
12583 | C2Cl0.25I1.75Y2 | 10.7 | 1996 |  | 10.1002/zaac.19966220118 | 12595
12584 | C2Cl2Y2 | 2.3 | 1996 | C 1 2/m 1 | 10.1002/zaac.19966220118 | 12584
12585 | C2Cr3 |  |  | P n m a |  | 12585
12586 | C2Cu0.05La1Ni0.95 | 3.15 | 2008 | A m m 2 | 10.1088/0953-8984/20/16/165207 | 12606
12587 | C2Cu0.15La1Ni0.85 | 3.31 | 2008 | A m m 2 | 10.1088/0953-8984/20/16/165207 | 12606
12588 | C2Cu0.1La1Ni0.9 | 3.24 | 2008 | A m m 2 | 10.1088/0953-8984/20/16/165207 | 12606
12589 | C2Cu0.25La1Ni0.75 | 3.48 | 2008 | A m m 2 | 10.1088/0953-8984/20/16/165207 | 12606
12590 | C2Cu0.2La1Ni0.8 | 3.45 | 2008 | A m m 2 | 10.1088/0953-8984/20/16/165207 | 12606
12591 | C2Dy1 |  |  | I -4 3 d |  | 12591
12592 | C2Er1 |  |  | I -4 3 d |  | 12592
12593 | C2Gd1 |  |  | I -4 3 d |  | 12593
12594 | C2Ho1 |  |  | I -4 3 d |  | 12594
12595 | C2I2Y2 | 10 | 2003 |  | 10.1016/S0022-4596(02)00214-1 | 12595
12596 | C2Ir1U2 |  |  | I 4/m m m |  | 12596
12597 | C2La0.75Ni1Y0.25 | 1.65 | 2009 | A m m 2 | 10.1016/j.ssc.2008.12.043 | 12606
12598 | C2La0.7Ni1Th0.3 | 7.2 | 1997 | Amm2 | 10.1016/S0038-1098(96)00589-3 | 12606
12599 | C2La0.85Ni1Y0.15 | 2.08 | 2009 | A m m 2 | 10.1016/j.ssc.2008.12.043 | 12606
12600 | C2La0.8Ni1Th0.2 | 5.4 | 1997 | A m m 2 | 10.1016/S0038-1098(96)00589-3 | 12606
12601 | C2La0.8Ni1Y0.2 | 1.26 | 2009 | A m m 2 | 10.1016/j.ssc.2008.12.043 | 12606
12602 | C2La0.95Ni1Y0.05 | 2.79 | 2009 | A m m 2 | 10.1016/j.ssc.2008.12.043 | 12606
12603 | C2La0.9Ni1Th0.1 | 4.45 | 1997 | A m m 2 | 10.1016/S0038-1098(96)00589-3 | 12606
12604 | C2La0.9Ni1Y0.1 | 2.29 | 2009 | A m m 2 | 10.1016/j.ssc.2008.12.043 | 12606
12605 | C2La1 | 1.44 | 1968 | I 4/m m m | 10.1016/0022-5088(68)90123-9 | 12605
12606 | C2La1Ni1 | 3.5 | 2013 | Amm2 | 10.1088/1367-2630/15/5/053005 | 12606
12607 | C2Lu1 | 3.33 | 1969 | I -4 3 d | 10.1063/1.1658159 | 12607
12608 | C2Mo1Re1 | 3.8 | 1971 | R -3 m | 10.1016/0022-5088(71)90016-6 | 12608
12609 | C2Na1 | 5 | 1987 | P 43 3 2 | 10.1016/0038-1098(87)90355-3 | 12609
12610 | C2Nd1 |  |  | I -4 3 d |  | 12610
12611 | C2Ni1Th0.1Y0.9 | 6.005 | 2007 | A m m 2 | 10.1016/j.ssc.2006.12.001 | 12613
12612 | C2Ni1Th0.2Y0.8 | 6.535 | 2007 | A m m 2 | 10.1016/j.ssc.2006.12.001 | 12613
12613 | C2Ni1Th0.3Y0.7 | 7.445 | 2007 |  | 10.1016/j.ssc.2006.12.001 | 12613
12614 | C2Ni1Y1 |  |  | A m m 2 |  | 12614
12615 | C2Os1U2 |  |  | I 4/m m m |  | 12615
12616 | C2Pr1 |  |  | I -4 3 d |  | 12616
12617 | C2Pt0.1Rh0.9U2 |  |  | I 4/m m m |  | 12625
12618 | C2Pt0.2Rh0.8U2 |  |  | I 4/m m m |  | 12625
12619 | C2Pt0.3Rh0.7U2 |  |  | I 4/m m m |  | 12625
12620 | C2Pt0.7Rh0.3U2 |  |  | I 4/m m m |  | 12624
12621 | C2Pt0.8Rh0.2U2 |  |  | I 4/m m m |  | 12624
12622 | C2Pt0.95Rh0.05U2 | 1.41 | 2015 | I 4/m m m | 10.1103/PhysRevB.91.024408 | 12624
12623 | C2Pt0.9Rh0.1U2 | 1.09 | 2015 | I 4/m m m | 10.1103/PhysRevB.91.024408 | 12624
12624 | C2Pt1U2 | 1.47 | 1969 | I 4/m m m | PROC.NAT.ACAD.SCI.,64(1969)459 | 12624
12625 | C2Rh1U2 |  |  | I 4/m m m |  | 12625
12626 | C2Ru1U2 |  |  | I 4/m m m |  | 12626
12627 | C2Sm1 |  |  | I -4 3 d |  | 12627
12628 | C2Tb1 |  |  | I -4 3 d |  | 12628
12629 | C2Th0.09Y0.91 | 3.7 | 1997 | I 4/m m m | 10.1103/PhysRevB.56.9021 | 15821
12630 | C2Th0.19Y0.81 | 3.52 | 1997 | I 4/m m m | 10.1103/PhysRevB.56.9021 | 15821
12631 | C2Tm1 |  |  | I -4 3 d |  | 12631
12632 | C2Y1 | 4.02 | 1997 | I -4 3 d | 10.1103/PhysRevB.56.9021 | 12645
12633 | C2Yb1 |  |  | I 4/m m m |  | 12633
12634 | C3Ce0.2Th1.8 |  |  | I -4 3 d |  | 15801
12635 | C3Cr7 |  |  | P 63 m c |  | 12635
12636 | C3Er0.1Th1.9 | 6.8 | 1973 | I -4 3 d | 10.1016/0022-5088(73)90108-2 | 12637
12637 | C3Er0.2Th1.8 | 8.2 | 1973 |  | 10.1016/0022-5088(73)90108-2 | 12637
12638 | C3Ho0.2Th1.8 | 5.4 | 1973 | I -4 3 d | 10.1016/0022-5088(73)90108-2 | 12638
12639 | C3La2 | 13.5 | 2005 |  | 10.1103/PhysRevB.72.064520 | 12639
12640 | C3Lu0.2Th1.8 | 10.3 | 1973 |  | 10.1016/0022-5088(73)90108-2 | 12640
12641 | C3Nd0.2Th1.8 |  |  | I -4 3 d |  | 15801
12642 | C3Pr0.2Th1.8 |  |  | I -4 3 d |  | 15801
12643 | C3Sc0.2Th1.8 | 6.7 | 1973 | I -4 3 d | 10.1016/0022-5088(73)90108-2 | 12643
12644 | C3Sc4 |  |  | I -4 3 d |  | 12644
12645 | C3Y2 | 18 | 2004 |  | 10.1143/JPSJ.73.530 | 12645
12646 | C4Fe1Lu2 |  |  | I b a m |  | 12646
12647 | C4Fe1Tm2 |  |  | I b a m |  | 12647
12648 | C4Fe1Y2 | 3.6 | 1987 | I b a m | 10.1016/0022-4596(87)90173-3 | 12648
12649 | C60Ca5 | 8.4 | 1993 |  | 10.1016/0921-4534(93)90776-M | 12649
12650 | C6Ca1 | 11.62 | 2007 |  | 10.1103/PhysRevB.75.014509 | 12650
12651 | C6Sr1 | 1.65 | 2007 | P 63/m m c | 10.1103/PhysRevLett.99.027001 | 12651
12652 | C6Yb1 | 6.52 | 2006 | P 63/m m c | 10.1016/j.physb.2006.01.327 | 12652
12653 | C8.1K1 | 0.152 | 1981 | F d d d | 10.1143/JPSJ.50.3245 | 12655
12654 | C8Cs1 | 0.135 | 1965 | P 6/m m m | 10.1103/PhysRevLett.14.225 | 12654
12655 | C8K1 | 0.55 | 1965 | F d d d | 10.1103/PhysRevLett.14.225 | 12655
12656 | C8Rb1 | 0.0252 | 1985 | F d d d | 10.1016/0379-6779(85)90132-8 | 12656
12657 | Ca0.01Cu1Y0.99O2.5 |  |  | P n m a |  | 13585
12658 | Ca0.01Cu1Y0.99O2.58 |  |  | P m -3 m |  | 13530
12659 | Ca0.01Cu1Y0.99O2.65 |  |  | P m -3 m |  | 13530
12660 | Ca0.01Nd0.99Ni1O3 |  |  | P n m a |  | 15077
12661 | Ca0.02Nd0.98Ni1O3 |  |  | P n m a |  | 15077
12662 | Ca0.03Nd0.97Ni1O3 |  |  | P n m a |  | 15077
12663 | Ca0.05Nd0.95Ni1O3 |  |  | P n m a |  | 15077
12664 | Ca0.065Cu1La1.935O4 | 5.55 | 1994 | I 4/m m m | 10.1007/BF01320875 | 13447
12665 | Ca0.075Cu1La1.925O4 | 9.2 | 1991 |  | 10.1016/0921-4534(91)91896-C | 13447
12666 | Ca0.075Sr0.925Ti1O3 | 0.5 | 1966 | P m -3 m | 10.1103/PhysRevLett.16.579 | 11567
12667 | Ca0.08Cu1La1.92O4 | 16 | 1996 |  | 10.1103/PhysRevLett.76.1348 | 13447
12668 | Ca0.09Cu1La1.91O4 | 20 | 1996 |  | 10.1103/PhysRevLett.76.1348 | 13447
12669 | Ca0.113Cu1La1.887O4 | 20.1 | 1991 |  | 10.1016/0921-4534(91)91896-C | 13447
12670 | Ca0.115Cu1La1.885O4 | 23 | 1996 |  | 10.1103/PhysRevLett.76.1348 | 13447
12671 | Ca0.11Cu1La1.89O4 | 23 | 1996 |  | 10.1103/PhysRevLett.76.1348 | 13447
12672 | Ca0.125Cu1La1.875O4 | 26 | 1996 |  | 10.1103/PhysRevLett.76.1348 | 13447
12673 | Ca0.12Cu1La1.88O4 | 24 | 1996 |  | 10.1103/PhysRevLett.76.1348 | 13447
12674 | Ca0.13Cu1La1.87O4 | 28 | 1996 |  | 10.1103/PhysRevLett.76.1348 | 13447
12675 | Ca0.14Cu1La1.86O4 | 32 | 1996 |  | 10.1103/PhysRevLett.76.1348 | 13447
12676 | Ca0.15Cu1La0.85Nd1O4 | 23 | 1996 |  | 10.1103/PhysRevLett.76.1348 | 12676
12677 | Ca0.15Cu3Pb2Sr2Y0.85O8 | 47 | 1995 |  | 10.1016/0921-4534(95)00595-1 | 15827
12678 | Ca0.16Cu1La1.84O4 | 34 | 1996 |  | 10.1103/PhysRevLett.76.1348 | 13447
12679 | Ca0.17Cu1Dy1.83O4 |  |  | C m c a |  | 13356
12680 | Ca0.17Cu1La1.83O4 | 34 | 1996 |  | 10.1103/PhysRevLett.76.1348 | 13447
12681 | Ca0.17Cu1Tm1.83O4 | 30 | 1994 |  | 10.1016/0921-4534(94)91318-8
12682 | Ca0.18Cu1La1.82O4 | 33 | 1996 |  | 10.1103/PhysRevLett.76.1348 | 13447
12683 | Ca0.19Cu1La1.81O4 | 32 | 1996 |  | 10.1103/PhysRevLett.76.1348 | 13447
12684 | Ca0.1Cu1La1.9O4 | 22 | 1996 |  | 10.1103/PhysRevLett.76.1348 | 13447
12685 | Ca0.1Cu2Ga1Sr2Y0.9O7 |  |  | I m a 2 |  | 13544
12686 | Ca0.1Cu2Gd0.9Ru1Sr2O8 | 61 | 2001 |  | 10.1016/S0921-4534(00)01579-3 | 13567
12687 | Ca0.1Fe1La0.9P1O1 | 5.67 | 2008 | P 4/n m m | 10.1103/PhysRevB.77.214515 | 13721
12688 | Ca0.1Nd0.9Ni1O3 |  |  | P n m a |  | 15077
12689 | Ca0.1Ti1Y0.9O3 |  |  | P n m a |  | 12689
12690 | Ca0.21La0.79Mn1O3 |  |  | P m n 21 |  | 12696
12691 | Ca0.25Cu2Ga1Sr2Tm0.75O7 | 28 | 1996 |  | 10.1016/S0921-4534(96)00502-3 | 12691
12692 | Ca0.2Cu1La1.8O4 | 30 | 1996 |  | 10.1103/PhysRevLett.76.1348 | 13447
12693 | Ca0.2Cu2Pr0.8Sr2Tl1O7 | 38 | 1995 | P4/mmm | 10.1103/PhysRevB.51.3893 | 12693
12694 | Ca0.2Cu2Sr2Tl1Y0.8O7 |  |  | P m m 2 |  | 13583
12695 | Ca0.2La0.8Rh1O3 |  |  | P n m a |  | 14629
12696 | Ca0.33La0.67Mn1O3 |  |  | P m n 21 |  | 12696
12697 | Ca0.35Cu2Ga1Sr2Y0.65O7 | 27 | 1995 | Ima2 | 10.1007/BF00732236 | 12707
12698 | Ca0.36Cu3Pb2Sr2Y0.64O8 | 65 | 1993 |  | 10.1016/0038-1098(93)90311-A | 15841
12699 | Ca0.39Cu3Pb2Sr2Y0.61O8 | 79 | 1993 |  | 10.1016/0038-1098(93)90311-A | 15841
12700 | Ca0.3Cu1La1Sr0.7Tl1O5 | 32 | 1994 | P4/mmm | 10.1103/PhysRevB.49.13123 | 13437
12701 | Ca0.3Cu2Ga1Sr2Tm0.7O7 | 40 | 1996 |  | 10.1016/S0921-4534(96)00502-3 | 12691
12702 | Ca0.3Sr0.7Ti1O3 | 0.55 | 1966 | P m -3 m | 10.1103/PhysRevLett.16.579 | 11567
12703 | Ca0.3Ti1Y0.7O3 |  |  | P m n 21 |  | 12709
12704 | Ca0.47Cu3Pb2Sr2Y0.53O8 | 76 | 1995 |  | 10.1016/0921-4534(95)00595-1 | 15841
12705 | Ca0.4Cu2Ga1Sr2Y0.6O7 | 38 | 1992 |  | 10.1016/0921-4534(92)90644-R | 12707
12706 | Ca0.4La0.6Mn1O3 |  |  | P m n 21 |  | 12696
12707 | Ca1Cu4Ga2Sr4Y1O14 | 35 | 1992 |  | 10.1016/0921-4534(92)90644-R | 12707
12708 | Ca0.5Cu3Ho0.5Pb2Sr2O8 | 78.5 | 1994 |  | 10.1143/JJAP.33.2515 | 12708
12709 | Ca1Ti2Y1O6 |  |  | P m n 21 |  | 12709
12710 | Ca0.75Cu2Sr2Th0.25Tl1O7 | 52.5 | 2001 |  | 10.1016/S0921-4534(00)01541-0 | 15819
12711 | Ca0.78Cl1Cu1Sm1Sr0.22O3 |  |  | P 4/n m m |  | 12740
12712 | Ca0.7Cu2Pb0.5Sr2Tl0.5Y0.3O7 |  |  | I 4/m m m |  | 12744
12713 | Ca0.86Cu1Sr0.14O2 |  |  | P 4/m m m |  | 12741
12714 | Ca0.8Cu2Pb0.5Sr2Tl0.5Y0.2O7 | 105.2 | 1997 |  | 10.1103/PhysRevB.55.11832 | 12744
12715 | Ca0.8Cu2Pr0.2Sr2Tl1O7 | 58 | 1995 | P4/mmm | 10.1103/PhysRevB.51.3893 | 15819
12716 | Ca0.8Cu2Sr2Tl1Y0.2O7 | 52.75 | 1990 |  | Trans.Inst.Elec.Eng. of Japan, 110(1990)436 | 15819
12717 | Ca0.9Cu2Pb0.5Sr2Tl0.5Y0.1O7 | 99.3 | 1997 |  | 10.1103/PhysRevB.55.11832 | 12744
12718 | Ca1.5Ru1Sr0.5O4 |  |  |  |  | 12718
12719 | Ca1.75Cl2Cu1Na0.25O2 | 26.5 | 2005 |  | 10.1016/j.physc.2004.12.002 | 12719
12720 | Ca1.76Cl2Cu1Na0.24O2 | 26.9 | 1996 |  | 10.1016/0921-4534(95)00535-8 | 12719
12721 | Ca1.7Cl2Cu1K0.3O2 | 24 | 1995 |  | 10.1016/0921-4534(95)00587-0 | 12732
12722 | Ca1.7Cl2Cu1Na0.3O2 | 27.7 | 2005 |  | 10.1016/j.physc.2004.12.002 | 12719
12723 | Ca1.81Cl2Cu1Na0.19O2 | 27.7 | 2007 |  | 10.1103/PhysRevB.76.094505 | 12719
12724 | Ca1.825Cl2Cu1Na0.175O2 | 26 | 2005 |  | 10.1016/j.physc.2004.12.002 | 12719
12725 | Ca1.82Cl2Cu1Na0.18O2 | 27.11 | 2007 |  | 10.1103/PhysRevB.76.094505 | 12719
12726 | Ca1.843Cl2Cu1Na0.157O2 | 25 | 2012 |  | 10.1016/j.physc.2012.03.028 | 12719
12727 | Ca1.84Cl2Cu1Na0.16O2 | 19.7 | 1996 |  | 10.1016/0921-4534(95)00535-8 | 12719
12728 | Ca1.85Cl2Cu1Na0.15O2 | 25 | 2005 |  | 10.1016/j.physc.2004.12.002 | 12719
12729 | Ca1.85Cl2Cu1O2 | 30 | 2005 |  | 10.1103/PhysRevB.72.224503 | 12734
12730 | Ca1.867Cl2Cu1Na0.133O2 | 20 | 2012 |  | 10.1016/j.physc.2012.03.028 | 12719
12731 | Ca1.89Cl2Cu1Na0.11O2 | 15.14 | 2007 |  | 10.1103/PhysRevB.76.094505 | 12719
12732 | Ca1.8Cl2Cu1K0.2O2 | 24 | 1995 |  | 10.1016/0921-4534(95)00587-0 | 12732
12733 | Ca1.8Cl2Cu1Na0.2O2 | 27.5 | 2005 |  | 10.1016/j.physc.2004.12.002 | 12719
12734 | Ca1.8Cl2Cu1O2 | 43 | 2005 |  | 10.1103/PhysRevB.72.224503 | 12734
12735 | Ca1.92Cl2Cu1Na0.08O2 |  |  | I 4/m m m |  | 12776
12736 | Ca1.94Cl2Cu1Na0.06O2 |  |  | I 4/m m m |  | 12776
12737 | Ca1.998Cl2Cu1Na0.002O2 |  |  | I 4/m m m |  | 12776
12738 | Ca1.9Cl2Cu1K0.1O2 | 18 | 1995 |  | 10.1016/0921-4534(95)00587-0 | 12719
12739 | Ca1.9Cl2Cu1O2 | 15 | 2005 |  | 10.1103/PhysRevB.72.224503 | 12734
12740 | Ca1Cl1Cu1Sm1O3 |  |  | P 4/n m m |  | 12740
12741 | Ca1Cu1O2 |  |  | P 4/m m m |  | 12741
12742 | Ca1Cu2Nd0.16Pb0.5Sr1.84Tl0.5O7 | 102 | 2001 |  | 10.1143/JJAP.40.L262 | 12744
12743 | Ca1Cu2Pb0.3Sr2Tl0.7O7 | 31 | 1992 |  | 10.1016/0038-1098(92)90016-3 | 15819
12744 | Ca2Cu4Pb1Sr4Tl1O14 | 84.5 | 1992 |  | 10.1016/0038-1098(92)90016-3 | 12744
12745 | Ca1Cu2Sr1.75Th0.25Tl1O7 | 51.6 | 2001 | p4/mmm | 10.1016/S0921-4534(00)01541-0 | 15819
12746 | Ca1Cu5 |  |  | P 6/m m m |  | 12746
12747 | Ca1Ga1Ge1 |  |  | P 63/m m c |  | 12747
12748 | Ca1Ga1Si1 | 4.4 | 2009 |  | 10.1103/PhysRevB.80.064514 | 12748
12749 | Ca1Ga2 |  |  | P 63/m m c |  | 12749
12750 | Ca1Ge3 | 6.8 | 2012 | I 4/m m m | 10.1021/ic300576a | 12750
12751 | Ca1Hg1 | 1.6 | 1966 | P m -3 m | 10.1016/0022-3697(66)90083-7 | 12751
12752 | Ca1Hg3 | 1.6 | 1966 | P 63/m m c | 10.1016/0022-3697(66)90083-7 | 12752
12753 | Ca1Ir1Si3 | 3.6 | 2011 | I4mm | 10.1103/PhysRevB.83.024512 | 12753
12754 | Ca1Ir2 | 6.15 |  | F d -3 m | PRENUM PRESS 1973 | 12754
12755 | Ca1Li2 | 13 | 2008 |  | 10.1103/PhysRevLett.100.197003 | 12755
12756 | Ca1Mg2 |  |  | P 63/m m c |  | 12756
12757 | Ca1P2Rh2 |  |  | I 4/m m m |  | 12757
12758 | Ca1P2Ru2 |  |  | I 4/m m m |  | 12758
12759 | Ca1Pb1 | 7 |  | P 4/m m m | PRENUM PRESS 1973 | 12759
12760 | Ca1Pb1.2Tl1.8 | 2.8 | 1970 | I m m m | 10.1016/0022-3697(70)90261-1 | 12760
12761 | Ca1Pb3 | 0.65 | 1970 | P m -3 m | 10.1016/0022-3697(70)90261-1 | 12761
12762 | Ca1Pd2 |  |  | F d -3 m |  | 12762
12763 | Ca1Pt1Si3 | 2.3 | 2011 | I4mm | 10.1103/PhysRevB.83.024512 | 12763
12764 | Ca1Pt2 |  |  | F d -3 m |  | 12764
12765 | Ca1Rh1.2Sn4.5 | 8.7 | 1982 |  | Springer-Verlag, 1982, | 12789
12766 | Ca1Rh2 | 6.4 |  | F d -3 m | PRENUM PRESS 1973 | 12766
12767 | Ca1Se1 |  |  | F m -3 m |  | 12767
12768 | Ca1Si1 |  |  | C m c m |  | 12768
12769 | Ca1Si1.9 | 1.35 | 1980 | R -3 m | 10.1016/0022-5088(80)90297-0 | 12769
12770 | Ca1Si2.2 | 1.37 | 1980 | R -3 m | 10.1016/0022-5088(80)90297-0 | 12770
12771 | Ca1Si3 | 4.25 | 2012 | I4/mmm | 10.1021/ja3055194 | 12771
12772 | Ca1Ti1O3 |  |  | P n m a |  | 12772
12773 | Ca1Tl3 | 2.04 | 1970 | P m -3 m | 10.1016/0022-3697(70)90261-1 | 12773
12774 | Ca1Zn5 |  |  | P 6/m m m |  | 12774
12775 | Ca2.8Co0.2Rh4Sn13 | 7.73 | 2016 | Pm3[-]n | 10.1103/PhysRevB.93.245126 | 12789
12776 | Ca2Cl2Cu1O2 |  |  | I 4/m m m |  | 12776
12777 | Ca2Cu1O3 |  |  | I m m m |  | 12777
12778 | Ca2Cu3Ga1Sr2O9 | 70 | 1996 |  | 10.1016/S1468-6996(03)00066-4 | 12778
12779 | Ca2In1N1 | 0.6 | 2014 | C m c m | 10.1088/0953-2048/27/5/055005 | 12779
12780 | Ca2K1Nb3O10 | 1 | 1997 | P 1 21/m 1 | 10.1016/S0038-1098(97)00177-4 | 12780
12781 | Ca2Pt3Si5 | 1.3 | 2009 | I b a m | 10.1143/JPSJ.78.085001 | 12781
12782 | Ca2Ru2O7 |  |  | F d -3 m |  | 12782
12783 | Ca2Si1 |  |  | P n m a |  | 12783
12784 | Ca3Co4Sn13 | 5.75 | 2011 | Pm3[-]n | 10.1016/j.physc.2011.05.034 | 12784
12785 | Ca3Ge13Ir4 | 1.7 | 2000 | P m -3 n | Academic Press(2000)p229 | 12785
12786 | Ca3Ge13Rh4 | 2.1 | 2000 | P m -3 n | Academic Press(2000)p229 | 12786
12787 | Ca3Ge4Ir4 | 1.7 | 2014 | I4[-]3m | 10.1103/PhysRevB.89.224504 | 12787
12788 | Ca3Ir4Sn13 | 8.09 | 2015 | P m -3 n | 10.1103/PhysRevB.92.195122 | 12788
12789 | Ca3Rh4Sn13 | 8.7 | 2000 |  | Academic Press(2000)p229 | 12789
12790 | Ca4Cl4Cu3Sm2O8 |  |  | I 4/m m m |  | 12790
12791 | Ca4Pb19Rh6 | 3.3 | 2000 | I 2 3 | Academic Press(2000)p232 | 12791
12792 | Cd0.006Ga0.994V3 | 11.2 |  |  | PRENUM PRESS 1973 | 15776
12793 | Cd0.04Cu0.96S2 | 1.3 | 1970 | P n n m | 10.1016/0022-4596(70)90137-4 | 13499
12794 | Cd0.06Cu0.94Se2 | 1.3 | 1970 | P n n m | 10.1016/0022-4596(70)90137-4 | 13504
12795 | Cd0.18Sn0.72 | 3.65 | 1929 | I 4/m m m | Proc.Acad.Sci.Amsterdam, 32(1929)715 | 12795
12796 | Cd0.18Tl0.82 | 2.54 |  | P m -3 m | PRENUM PRESS 1973 | 12796
12797 | Cd0.1In0.9La3 | 9.55 | 1973 |  | 10.1103/PhysRevB.8.3194 | 14335
12798 | Cd0.2Mg0.08 |  |  | C m c m |  | 12798
12799 | Cd0.3Hg0.7 | 1.7 |  | I 4/m m m | PRENUM PRESS 1973 | 12799
12800 | Cd0.5Mg0.5 |  |  | A m m 2 |  | 12800
12801 | Cd0.6Mg0.4 | 0.016 | 1972 | C 1 2/c 1 | 10.1103/PhysRevB.6.103 | 12801
12802 | Cd3Mg1 | 0.16 | 1972 | P 63/m m c | 10.1103/PhysRevB.6.103 | 12802
12803 | Cd0.7Mg0.3 | 0.105 | 1972 | P 63/m m c | 10.1103/PhysRevB.6.103 | 12802
12804 | Cd0.8Mg0.2 | 0.185 | 1972 | P 63/m m c | 10.1103/PhysRevB.6.103 | 12802
12805 | Cd1 | 0.55 | 1968 | P 63/m m c | 10.1103/PhysRev.169.457 | 12805
12806 | Cd11La1 |  |  | P m -3 m |  | 12806
12807 | Cd1Mo6S8 | 1.8 | 1982 | R -3 | 10.1007/BF00681858 | 12807
12808 | Cd1Mo6Se8 | 2.4 | 1982 | R -3 | 10.1007/BF00681858 | 12808
12809 | Cd1O1 |  |  | F m -3 m |  | 12809
12810 | Cd1Sn1 | 3.65 |  | P -6 m 2 | PRENUM PRESS 1973 | 12810
12811 | Cd1V3 |  |  | P m -3 n |  | 12811
12812 | Cd2Os2O7 |  |  | F d -3 m |  | 12812
12813 | Cd2Re2O7 | 1.4 | 2002 | F d -3 m | 10.1088/0953-8984/14/12/104 | 12813
12814 | Cd2Re2O7.1 | 1 | 2002 | F d -3 m | 10.1016/S0022-3697(02)00131-2 | 12813
12815 | Cd6Na1 |  |  | P m -3 |  | 12815
12816 | Ce0.001La0.999Pt1Si1 | 1.5 | 1995 | I 41 m d | 10.1103/PhysRevB.52.6784 | 14624
12817 | Ce0.002La0.998Pt1Si1 |  |  | I 41 m d |  | 14624
12818 | Ce0.016La0.984Sn3 | 4.33 | 1978 | P m -3 m | 10.1016/0038-1098(78)91291-7 | 14649
12819 | Ce0.01Cu1Nd1.99O4 |  |  | I 4/m m m |  | 15788
12820 | Ce0.025Cu1Nd1.975O4 |  |  | I 4/m m m |  | 15788
12821 | Ce0.025Ru2Si2U0.975 |  |  | I 4/m m m |  | 15540
12822 | Ce0.029La0.971Sn3 | 3.47 | 1978 | P m -3 m | 10.1016/0038-1098(78)91291-7 | 14649
12823 | Ce0.02Cu2Gd0.98Ru1Sr2O8 | 13 | 2001 |  | 10.1016/S0921-4534(00)01579-3 | 13567
12824 | Ce0.02In1La2.98 | 8.2 | 1972 |  | 10.1016/0038-1098(72)90224-4 | 14335
12825 | Ce0.042In1La2.958 | 7.11 | 1969 |  | 10.1103/PhysRevLett.23.118 | 14335
12826 | Ce0.04Cu1Nd1.96O4 |  |  | I 4/m m m |  | 15788
12827 | Ce0.04Cu1Pr1.96O4 | 23.6 | 1995 |  | 10.1103/PhysRevLett.74.4927 | 12866
12828 | Ce0.04In1La2.96 | 7.01 | 1972 | P m -3 m | 10.1016/0038-1098(72)90224-4 | 14335
12829 | Ce0.052La0.948Sn3 | 1.92 | 1978 | P m -3 m | 10.1016/0038-1098(78)91291-7 | 14649
12830 | Ce0.054La0.946Sn3 | 1.86 | 1978 | P m -3 m | 10.1016/0038-1098(78)91291-7 | 14649
12831 | Ce0.05Cu1Pr1.95O4 |  |  | I 4/m m m |  | 13489
12832 | Ce0.05Cu2Gd0.95Ru1Sr2O8 |  |  | P 4/m b m |  | 13567
12833 | Ce0.05Ge12Pr0.95Pt4 | 5.75 | 2014 | I m -3 | 10.1103/PhysRevB.89.035145 | 14052
12834 | Ce0.05La0.95P12Ru4 | 6.8 | 1999 | I m -3 | 10.1016/S0022-3697(98)00292-3 | 14611
12835 | Ce0.05La0.95Ru2 | 3.616 | 1987 | F d -3 m | 10.1016/0038-1098(77)90288-5 | 14637
12836 | Ce0.061In1La2.939 | 5.72 | 1969 | P m -3 m | 10.1103/PhysRevLett.23.118 | 14335
12837 | Ce0.064Cu1La1.936O4 | 13.8 | 2000 |  | 10.1143/JJAP.39.L485 | 13447
12838 | Ce0.06Cu1La1.94O4 |  |  | I 4/m m m |  | 13447
12839 | Ce0.06Cu1Sm1.94O4 |  |  | I 4/m m m |  | 13507
12840 | Ce0.06Ge12Pr0.94Pt4 |  |  | I m -3 |  | 14052
12841 | Ce0.06In1La2.94 | 5.58 | 1972 | P m -3 m | 10.1016/0038-1098(72)90224-4 | 14335
12842 | Ce0.075In1La2.925 | 4.42 | 1969 | P m -3 m | 10.1103/PhysRevLett.23.118 | 14335
12843 | Ce0.077In1La2.923 | 4.02 | 1969 | P m -3 m | 10.1103/PhysRevLett.23.118 | 14335
12844 | Ce0.07Cu1Nd1.93O4 |  |  | I 4/m m m |  | 15788
12845 | Ce0.07Ge12Pr0.93Pt4 | 5.52 | 2014 | I m -3 | 10.1103/PhysRevB.89.035145 | 14052
12846 | Ce0.085Ge12Pr0.915Pt4 | 4.61 | 2014 | I m -3 | 10.1103/PhysRevB.89.035145 | 14052
12847 | Ce0.091Cu1La1.909O4 | 30.3 | 2002 |  | 10.1016/S0921-4534(02)00848-1 | 13447
12848 | Ce0.09Cu1La1.91O4 | 22.5 | 2006 |  | 10.1103/PhysRevB.74.174501 | 13447
12849 | Ce0.09Cu1Pr1.91O4 | 21.5 | 1995 |  | 10.1103/PhysRevLett.74.4927 | 12866
12850 | Ce0.09Cu1Sm1.91O4 |  |  | I 4/m m m |  | 13507
12851 | Ce0.105Cu1La1.895O4 | 24.3 | 2006 |  | 10.1103/PhysRevB.74.174501 | 13447
12852 | Ce0.109Cu1La1.891O4 | 28.5 | 2000 |  | 10.1143/JJAP.39.L485 | 13447
12853 | Ce0.11Cu1La1.89O4 | 29.75 | 2001 |  | 10.1016/S0921-4534(01)00240-4 | 13447
12854 | Ce0.11Cu1Sm1.89O4 |  |  | I 4/m m m |  | 13507
12855 | Ce0.12Cu1La1.88O4 | 24.3 | 2006 |  | 10.1103/PhysRevB.74.174501 | 13447
12856 | Ce0.12Cu1Nd1.88O4 |  |  | I 4/m m m |  | 15788
12857 | Ce0.12Cu1Sm1.88O4 | 3.9 | 1990 | I 4/m m m | 10.1103/PhysRevLett.64.80 | 12864
12858 | Ce0.12Si1V2.88 | 15.32 | 1965 |  | AZV.AKAD.NAUK SSSR,1(1965)354 | 15643
12859 | Ce0.135Cu1La1.865O4 | 21.2 | 2003 |  | 10.1002/pssb.200301692 | 13447
12860 | Ce0.13Cu1La1.87O4 | 23.5 | 1994 |  | 10.1143/JJAP.33.L168 | 13447
12861 | Ce0.13Cu1Nd1.87O4 |  |  | I 4/m m m |  | 15788
12862 | Ce0.13Cu1Pr1.87O4 | 10 | 2003 |  | 10.1103/PhysRevB.68.094507 | 12866
12863 | Ce0.13Cu1Sm1.87O4 |  |  | I 4/m m m |  | 13507
12864 | Ce0.143Cu1Sm1.857O4 | 22.3 | 2006 |  | 10.1103/PhysRevB.74.144520 | 12864
12865 | Ce0.14Cu1Nd1.86O4 | 22.9 | 2002 |  | 10.1016/S0921-4534(02)01426-0 | 15788
12866 | Ce0.14Cu1Pr1.86O4 | 21 | 2003 |  | 10.1103/PhysRevB.68.094507 | 12866
12867 | Ce0.14Cu1Sm1.86O4 | 22.7 | 2006 |  | 10.1103/PhysRevB.74.144520 | 12864
12868 | Ce0.14Ge12Pr0.86Pt4 | 3.43 | 2014 | I m -3 | 10.1103/PhysRevB.89.035145 | 14052
12869 | Ce0.153Cu1Nd1.847O4 | 22.5 | 1990 |  | 10.1016/0022-5088(90)90489-7 | 15788
12870 | Ce0.156Cu1Sm1.844O4 | 16.4 | 2006 |  | 10.1103/PhysRevB.74.144520 | 12864
12871 | Ce0.15Cu1Eu1.85O4 | 8 | 1989 |  | 10.1016/0921-4534(89)90314-6 | 12871
12872 | Ce0.15Cu1Gd1.85O4 |  |  | P 1 21/c 1 |  | 13363
12873 | Ce0.15Cu1La1.85O4 | 10 | 2002 |  | 10.1103/PhysRevB.66.014531 | 13447
12874 | Ce0.15Cu1La1Nd0.85O4 | 8.8 | 1994 |  | 10.1103/PhysRevB.49.6293 | 12874
12875 | Ce0.15Cu1Nd1.85O4 | 26.4 | 1994 |  | 10.1016/0921-4534(94)90210-0 | 15788
12876 | Ce0.15Cu1Sm1.85O4 | 21.9 | 1994 |  | 10.1016/0921-4534(94)90210-0 | 12864
12877 | Ce0.15La0.85Ru2 | 2.444 | 1987 | F d -3 m | 10.1016/0038-1098(77)90288-5 | 14637
12878 | Ce0.16Cu1La1.84O4 | 3 | 2002 | I 4/m m m | 10.1103/PhysRevB.66.014531 | 13447
12879 | Ce0.179Cu1La1.821O4 | 7.225 | 2000 |  | 10.1143/JJAP.39.L485 | 13447
12880 | Ce0.17Cu1Nd1.83O4 | 15.7 | 2002 |  | 10.1016/S0921-4534(02)01426-0 | 15788
12881 | Ce0.17Cu1Pr1.83O4 | 20.3 | 1995 |  | 10.1103/PhysRevLett.74.4927 | 12866
12882 | Ce0.17Cu1Sm1.83O4 |  |  | I 4/m m m |  | 13507
12883 | Ce0.18Cu1Nd1.82O4 |  |  | I 4/m m m |  | 15788
12884 | Ce0.18Cu1Pr1.82O4 |  |  | I 4/m m m |  | 13489
12885 | Ce0.19Cu1Sm1.81O4 |  |  | I 4/m m m |  | 13507
12886 | Ce0.1Cu1Nd1.9O4 |  |  | I 4/m m m |  | 15788
12887 | Ce0.1Cu1Pr1.9O4 |  |  | I 4/m m m |  | 13489
12888 | Ce0.1Cu2Gd0.9Ru1Sr2O8 |  |  | P 4/m b m |  | 13567
12889 | Ce0.1Ge12Pr0.9Pt4 | 4.11 | 2014 | I m -3 | 10.1103/PhysRevB.89.035145 | 14052
12890 | Ce0.1La0.9P12Ru4 | 4.8 | 1999 | I m -3 | 10.1016/S0022-3697(98)00292-3 | 14611
12891 | Ce0.1La0.9Ru2 | 3.012 | 1987 | F d -3 m | 10.1016/0038-1098(77)90288-5 | 14637
12892 | Ce0.21Cu1Sm1.79O4 |  |  | I 4/m m m |  | 13507
12893 | Ce0.21Ga1V2.79 | 7.5 |  |  | PRENUM PRESS 1973 | 15776
12894 | Ce0.225Co1In5Yb0.775 |  |  | P 4/m m m |  | 12894
12895 | Ce0.22Cu1Nd1.78O4 |  |  | I 4/m m m |  | 15788
12896 | Ce0.25Cu1Pr1.75O4 |  |  | I 4/m m m |  | 13489
12897 | Ce0.25Ge12Pr0.75Pt4 | 1.015 | 2014 | I m -3 | 10.1103/PhysRevB.89.035145 | 14052
12898 | Ce0.28La0.72Ru2 | 1.278 | 1987 | F -4 3 m | 10.1016/0038-1098(77)90288-5 | 12909
12899 | Ce0.2Cu1Pr1.8O4 | 6 | 2003 | I 4/m m m | 10.1103/PhysRevB.68.094507 | 12866
12900 | Ce0.2Cu1Sm1.8O4 | 14.7 | 1990 |  | 10.1103/PhysRevLett.64.80 | 12864
12901 | Ce0.2Cu2Gd0.8Ru1Sr2O8 |  |  | P 4/m b m |  | 13567
12902 | Ce0.2Ge12Pr0.8Pt4 | 1.767 | 2014 | I m -3 | 10.1103/PhysRevB.89.035145 | 14052
12903 | Ce0.2La0.8Ru2 | 2.01 | 1987 | F d -3 m | 10.1016/0038-1098(77)90288-5 | 14637
12904 | Ce0.3Ge12Pr0.7Pt4 |  |  | I m -3 |  | 14052
12905 | Ce0.4La0.6Ru2 | 0.727 | 1987 | F -4 3 m | 10.1016/0038-1098(77)90288-5 | 12909
12906 | Ce0.54La0.46Ru2 | 0.668 | 1987 | F -4 3 m | 10.1016/0038-1098(77)90288-5 | 12909
12907 | Ce0.5Cu2Nb1Nd1.5Sr2O10 | 28 | 1992 |  | 10.1016/0921-4534(92)90653-T | 12907
12908 | Ce0.5Cu2Ru1Sr2Y1.5O10 |  |  | P 4 m m |  | 12908
12909 | Ce1La1Ru4 | 0.449 | 1987 | F -4 3 m | 10.1016/0038-1098(77)90288-5 | 12909
12910 | Ce0.65La0.35Ru2 | 1.647 | 1987 | F -4 3 m | 10.1016/0038-1098(77)90288-5 | 12909
12911 | Ce0.6La0.4Ru2 | 1.3 | 1987 | F -4 3 m | 10.1016/0038-1098(77)90288-5 | 12909
12912 | Ce0.75Ge12Pr0.25Pt4 |  |  | I m -3 |  | 13008
12913 | Ce0.7Cu2Eu1.3Ru1Sr2O10 | 33 | 2002 |  | 10.1103/PhysRevB.66.024503 | 12913
12914 | Ce0.7La0.3Ru2 | 2.134 | 1987 | F -4 3 m | 10.1016/0038-1098(77)90288-5 | 12909
12915 | Ce0.805Ru0.195 |  |  | F d -3 m |  | 12915
12916 | Ce0.825Co1In5La0.175 |  |  | P 4/m m m |  | 12990
12917 | Ce0.837Co1In5Yb0.163 | 1.4 | 2016 | P 4/m m m | 10.1103/PhysRevB.93.064502 | 12990
12918 | Ce0.84Ru2Y0.16 | 4.92 | 1972 | F d -3 m | 10.1016/0375-9601(72)90385-4 | 13054
12919 | Ce0.85Co1In5La0.15 | 0.78 | 2002 | P 4/m m m | 10.1103/PhysRevB.66.054534 | 12990
12920 | Ce0.85Co1In5Yb0.15 | 1.19 | 2012 | P 4/m m m | 10.1103/PhysRevB.86.144526 | 12990
12921 | Ce0.85La0.15Ru2 | 5.35 | 2004 | F d -3 m | 10.1103/PhysRevB.70.094509 | 13054
12922 | Ce0.86Ru2Tb0.14 | 4.51 | 1970 | F d -3 m | 10.1016/0375-9601(70)90391-9 | 13054
12923 | Ce0.875Co1In5La0.125 | 0.86 | 2002 | P 4/m m m | 10.1103/PhysRevB.66.054534 | 12990
12924 | Ce0.875Co1In5Yb0.125 | 1.97 | 2011 | P 4/m m m | 10.1103/PhysRevLett.106.156403 | 12990
12925 | Ce0.875Ge12Pr0.125Pt4 |  |  | I m -3 |  | 13008
12926 | Ce0.88La0.12Ru2 | 6.14 | 2004 | F d -3 m | 10.1103/PhysRevB.70.094509 | 13054
12927 | Ce0.8Co1In5Yb0.2 | 1.92 | 2014 | P 4/m m m | 10.1080/14786435.2014.976287 | 12990
12928 | Ce0.8Cu2Eu1.2Ru1Sr2O10 | 30 | 2002 |  | 10.1103/PhysRevB.66.024503 | 12913
12929 | Ce0.8La0.2Ru2 | 4.77 | 2004 | F d -3 m | 10.1103/PhysRevB.70.094509 | 13054
12930 | Ce0.8Pr0.2Ru2 | 5.82 | 1976 | F d -3 m | 10.1143/JPSJ.41.26 | 13054
12931 | Ce0.8Ru2Tb0.2 | 2.6 | 1974 | F d -3 m | 10.1107/S0021889874009411 | 13054
12932 | Ce0.916Co1In5Yb0.084 | 1.84 | 2016 | P 4/m m m | 10.1103/PhysRevB.93.064502 | 12990
12933 | Ce0.91La0.09Ru2 | 6.57 | 2004 | F d -3 m | 10.1103/PhysRevB.70.094509 | 13054
12934 | Ce0.925Co1In5La0.075 | 1.31 | 2002 | P 4/m m m | 10.1103/PhysRevB.66.054534 | 12990
12935 | Ce0.93Gd0.07Ru2 | 3.38 | 1960 | F d -3 m | J.APPL.PHYS.,31(1960)23S | 13054
12936 | Ce0.94La0.06Ru2 | 6.55 | 2004 | F d -3 m | 10.1103/PhysRevB.70.094509 | 13054
12937 | Ce0.95Co1In5La0.05 | 1.68 | 2002 | P 4/m m m | 10.1103/PhysRevB.66.054534 | 12990
12938 | Ce0.95Co1In5Nd0.05 | 2 | 2002 | P 4/m m m | 10.1103/PhysRevB.66.054534 | 12990
12939 | Ce0.95Co1In5Yb0.05 | 2.16 | 2011 | P 4/m m m | 10.1103/PhysRevLett.106.156403 | 12990
12940 | Ce0.95La0.05Ru2 | 7.181 | 1987 |  | 10.1016/0038-1098(77)90288-5 | 13054
12941 | Ce0.965Co1In5La0.035 | 1.84 | 2014 | P 4/m m m | 10.7566/JPSJ.83.013707 | 12990
12942 | Ce0.96Pt3Si1Th0.04 |  |  | P 4 m m |  | 13048
12943 | Ce0.975Cu2Si2 |  |  | I 4/m m m |  | 13002
12944 | Ce0.97Gd0.03Ru2 | 4.69 | 1960 | F d -3 m | J.APPL.PHYS.,31(1960)23S | 13054
12945 | Ce0.97La0.03Pt3Si1 |  |  | P 4 m m |  | 13048
12946 | Ce0.97La0.03Ru2 | 6.45 | 2004 | F d -3 m | 10.1103/PhysRevB.70.094509 | 13054
12947 | Ce0.985La0.015Pt3Si1 | 0.15 | 2005 | P 4 m m | 10.1103/PhysRevLett.94.107001 | 12802
12948 | Ce0.987Co1In5Yb0.013 | 2.13 | 2016 | P 4/m m m | 10.1103/PhysRevB.93.064502 | 12990
12949 | Ce0.98Co1In5La0.02 | 2.1 | 2015 | P 4/m m m | 10.1103/PhysRevLett.114.027003 | 12990
12950 | Ce0.98Co1In5Yb0.02 | 1.89 | 2012 | P 4/m m m | 10.1103/PhysRevB.86.144526 | 12990
12951 | Ce0.98La0.02Pt3Si1 | 0.03 | 2005 | P 4 m m | 10.1103/PhysRevLett.94.107001 | 13048
12952 | Ce0.98Pt3Si1Th0.02 | 0.4 | 2011 | P 4 m m | 10.1016/j.jallcom.2011.02.060 | 13048
12953 | Ce0.99La0.01Pt3Si1 | 0.57 | 2005 | P 4 m m | 10.1103/PhysRevLett.94.107001 | 13048
12954 | Ce0.9Co1In5La0.1 | 1.22 | 2002 | P 4/m m m | 10.1103/PhysRevB.66.054534 | 12990
12955 | Ce0.9Co1In5Yb0.1 | 2.09 | 2011 | P 4/m m m | 10.1103/PhysRevLett.106.156403 | 12990
12956 | Ce0.9Cu2Eu1.1Ru1Sr2O10 |  |  | C 1 m 1 |  | 12993
12957 | Ce0.9In5La0.1Rh1 | 1.6 | 2008 | P 4/m m m | 10.1103/PhysRevLett.101.017005 | 13027
12958 | Ce0.9La0.1Ru2 | 7.194 | 1987 |  | 10.1016/0038-1098(77)90288-5 | 13054
12959 | Ce0.9Pr0.1Ru2 | 6.55 | 1976 | F d -3 m | 10.1143/JPSJ.41.26 | 13054
12960 | Ce1 | 1.7 | 1968 | F m -3 m | 10.1103/PhysRevLett.21.1250 | 12960
12961 | Ce1Co0.01Ru1.99 | 4.74 | 1971 | F d -3 m | 10.1088/0305-4608/1/6/323 | 13054
12962 | Ce1Co0.03Ru1.97 | 3.5 | 1971 | F d -3 m | 10.1088/0305-4608/1/6/323 | 13054
12963 | Ce1Co0.05Ru1.95 | 2.4 | 1971 | F d -3 m | 10.1088/0305-4608/1/6/323 | 13054
12964 | Ce1Co0.07Ru1.93 | 1.93 | 1971 | F d -3 m | 10.1088/0305-4608/1/6/323 | 13054
12965 | Ce1Co0.1In5Rh0.9 |  |  | P 4/m m m |  | 13027
12966 | Ce1Co0.25In5Ir0.75 | 1.52 | 2002 | P 4/m m m | 10.1016/S0921-4526(01)01281-9 | 13026
12967 | Ce1Co0.2In5Rh0.8 |  |  | P 4/m m m |  | 13027
12968 | Ce1Co0.2Ir0.8Si3 | 0.62 | 2007 | I 4 m m | 10.1143/JPSJ.76.044708 | 13029
12969 | Ce1Co0.71In5Rh0.29 | 1.56 | 2005 | P 4/m m m | 10.1103/PhysRevB.72.024551 | 12990
12970 | Ce1Co0.75In5Ni0.25 |  |  | P 4/m m m |  | 12990
12971 | Ce1Co0.77In5Rh0.23 | 1.38 | 2005 | P 4/m m m | 10.1103/PhysRevB.72.024551 | 12990
12972 | Ce1Co0.7In5Ir0.3 | 2 | 2002 | P 4/m m m | 10.1016/S0921-4526(01)01281-9 | 12990
12973 | Ce1Co0.7In5Ni0.3 |  |  | P 4/m m m |  | 12990
12974 | Ce1Co0.7In5Rh0.3 | 1.42 | 2002 | P 4/m m m | 10.1103/PHYSREVB.65.014506 | 12990
12975 | Ce1Co0.7In5Ru0.3 | 2.13 | 2013 | P 4/m m m | 10.1103/PhysRevB.88.195134 | 12990
12976 | Ce1Co0.875In5Ni0.125 | 1.41 | 2016 | P 4/m m m | 10.7566/JPSJ.85.094713 | 12990
12977 | Ce1Co0.87In5Rh0.13 | 1.73 | 2005 | P 4/m m m | 10.1103/PhysRevB.72.024551 | 12990
12978 | Ce1Co0.8In5Ni0.2 | 0.88 | 2016 | P 4/m m m | 10.7566/JPSJ.85.094713 | 12990
12979 | Ce1Co0.8In5Rh0.2 | 1.57 | 2002 | P 4/m m m | 10.1103/PHYSREVB.65.014506 | 12990
12980 | Ce1Co0.8In5Ru0.2 | 2.18 | 2013 | P 4/m m m | 10.1103/PhysRevB.88.195134 | 12990
12981 | Ce1Co0.925In5Ni0.075 | 1.69 | 2016 | P 4/m m m | 10.7566/JPSJ.85.094713 | 12990
12982 | Ce1Co0.93In5Rh0.07 | 1.89 | 2005 | P 4/m m m | 10.1103/PhysRevB.72.024551 | 12990
12983 | Ce1Co0.95In5Ni0.05 | 1.86 | 2016 | P 4/m m m | 10.7566/JPSJ.85.094713 | 12990
12984 | Ce1Co0.9In5Ru0.1 | 2.25 | 2013 | P 4/m m m | 10.1103/PhysRevB.88.195134 | 12990
12985 | Ce1Co1.85 | 0.86 | 2002 | F d -3 m | 10.1103/PhysRevB.65.014514 | 12991
12986 | Ce1Co1.8Ru0.2 | 0.35 | 1971 | F d -3 m | 10.1088/0305-4608/1/6/323 | 12991
12987 | Ce1Co1.95 | 0.87 | 2002 | F d -3 m | 10.1103/PhysRevB.65.014514 | 12991
12988 | Ce1Co1.9Ru0.1 | 0.47 | 1971 | F d -3 m | 10.1088/0305-4608/1/6/323 | 12991
12989 | Ce1Co1Ge3 | 0.75 | 2007 | I 4 m m | 10.1142/S0217979207044287 | 12989
12990 | Ce1Co1In5 | 2.325 | 2011 | P 4/m m m | 10.1103/PhysRevB.83.144510 | 12990
12991 | Ce1Co2 | 1.5 | 1967 | F d -3 m | 10.1016/0022-3697(67)90160-6 | 12991
12992 | Ce1Cu1Sb2 |  |  | P 4/n m m |  | 12992
12993 | Ce1Cu2Eu1Ru1Sr2O10 |  |  | C 1 m 1 |  | 12993
12994 | Ce1Cu2Ge0.02Si1.98 | 0.54 | 2002 | I 4/m m m | 10.1016/S0022-3697(02)00133-6 | 13002
12995 | Ce1Cu2Ge0.04Si1.96 | 0.4 | 2002 | I 4/m m m | 10.1103/PhysRevB.66.224502 | 13002
12996 | Ce1Cu2Ge0.08Si1.92 | 0.27 | 2002 | I 4/m m m | 10.1103/PhysRevB.66.224502 | 13002
12997 | Ce1Cu2Ge0.12Si1.88 | 0.2 | 2002 | I 4/m m m | 10.1103/PhysRevB.66.224502 | 13002
12998 | Ce1Cu2Ge0.1Si1.9 | 0.2 | 1997 | I 4/m m m | 10.1103/PhysRevB.56.678 | 13002
12999 | Ce1Cu2Ge0.2Si1.8 | 0.21 | 1997 | I 4/m m m | 10.1103/PhysRevB.56.678 | 13002
13000 | Ce1Cu2Ge0.3Si1.7 | 0.1 | 1997 | I 4/m m m | 10.1103/PhysRevB.56.678 | 13002
13001 | Ce1Cu2Ge2 | 2 | 1999 | I 4/m m m | 10.1016/S0921-4526(98)01069-2 | 13001
13002 | Ce1Cu2Si2 | 0.8 | 2012 | I 4/m m m | 10.1103/PhysRevB.85.205105 | 13002
13003 | Ce1Cu6 |  |  | P 1 21/c 1 |  | 13003
13004 | Ce1Ga6 |  |  | P 4/n b m |  | 13004
13005 | Ce1Ge0.03Pt3Si0.97 | 0.63 | 2005 | P 4 m m | 10.1016/j.physb.2005.01.062 | 13048
13006 | Ce1Ge0.06Pt3Si0.94 | 0.56 | 2005 | P 4 m m | 10.1016/j.physb.2005.01.062 | 13048
13007 | Ce1Ge0.1Pt3Si0.9 | 0.31 | 2005 | P 4 m m | 10.1016/j.physb.2005.01.062 | 13048
13008 | Ce1Ge12Pt4 |  |  | I m -3 |  | 13008
13009 | Ce1Ge1Pd2 |  |  | P n m a |  | 13009
13010 | Ce1Ge2Ni2 | 0.22 | 1997 | I 4/m m m | 10.1007/s002570050370 | 13010
13011 | Ce1Ge3Ir1 | 0.805 | 2007 | I 4 m m | 10.1016/j.jmmm.2006.10.151 | 13011
13012 | Ce1Ge3Ni1 | 0.48 | 2004 | C m m m | 10.1088/0953-8984/16/20/L01 | 13012
13013 | Ce1In3 | 0.17 | 1998 | P m -3 m | 10.1038/27838 | 13013
13014 | Ce1In5Ir0.1Rh0.9 | 2.04 | 2004 | P 4/m m m | 10.1103/PhysRevB.70.020505 | 13027
13015 | Ce1In5Ir0.25Rh0.75 | 1.84 | 2004 | P 4/m m m | 10.1103/PhysRevB.70.020505 | 13027
13016 | Ce1In5Ir0.736Pt0.264 |  |  | P 4/m m m |  | 13026
13017 | Ce1In5Ir0.75Rh0.25 | 0.64 | 2001 | P 4/m m m | 10.48550/arXiv.cond-mat/0107266 | 13026
13018 | Ce1In5Ir0.7Rh0.3 | 1.2 | 2006 | P 4/m m m | 10.1103/PhysRevLett.96.147001 | 13026
13019 | Ce1In5Ir0.828Pt0.172 |  |  | P 4/m m m |  | 13026
13020 | Ce1In5Ir0.8Rh0.2 | 0.67 | 2006 | P 4/m m m | 10.1103/PhysRevLett.96.147001 | 13026
13021 | Ce1In5Ir0.932Pt0.068 |  |  | P 4/m m m |  | 13026
13022 | Ce1In5Ir0.956Pt0.044 | 0.43 | 2014 | P 4/m m m | 10.1103/PhysRevB.89.041101 | 13026
13023 | Ce1In5Ir0.978Pt0.022 | 0.73 | 2014 | P 4/m m m | 10.1103/PhysRevB.89.041101 | 13026
13024 | Ce1In5Ir0.987Pt0.013 | 0.9 | 2014 | P 4/m m m | 10.1103/PhysRevB.89.041101 | 13026
13025 | Ce1In5Ir0.9Rh0.1 | 0.35 | 2006 | P 4/m m m | 10.1103/PhysRevLett.96.147001 | 13026
13026 | Ce1In5Ir1 | 0.43 | 2002 | P 4/m m m | 10.1016/S0921-4526(01)01085-7 | 13026
13027 | Ce1In5Rh1 | 2.258 | 2008 | P 4/m m m | 10.1143/JPSJ.77.114704 | 13027
13028 | Ce1In7Pt2 | 2.1 | 2010 | I 4/m m m | 10.1103/PhysRevB.81.180507 | 13028
13029 | Ce1Ir1Si3 | 1.6 | 2006 | I 4 m m | 10.1143/JPSJ.75.043703 | 13029
13030 | Ce1Ir2 |  |  | F d -3 m |  | 13030
13031 | Ce1Ir3 | 3.4 | 2018 | P 63/m m c | 10.7566/JPSJ.87.053704 | 13031
13032 | Ce1Ir5 | 1.82 | 1965 | P 6/m m m | 10.1103/PhysRev.137.A119 | 13032
13033 | Ce1Mo6S8 |  |  | R -3 |  | 13033
13034 | Ce1N0.87 |  |  | F m -3 m |  | 13034
13035 | Ce1Ni1Sb2 |  |  | P 4/n m m |  | 13035
13036 | Ce1Ni2 |  |  | F d -3 m |  | 13036
13037 | Ce1Os2 |  |  | P 63/m m c |  | 13037
13038 | Ce1P12Ru4 |  |  | I m -3 |  | 13038
13039 | Ce1P2Pd2 |  |  | I 4/m m m |  | 13039
13040 | Ce1Pd1Sb2 |  |  | P 4/n m m |  | 13040
13041 | Ce1Pd2Si2 | 0.52 | 2002 | I 4/m m m | 10.1088/0953-8984/14/28/102 | 13041
13042 | Ce1Pt0.1Ru1.9 | 4.08 | 1972 | F d -3 m | 10.1103/PhysRevB.6.3286 | 13054
13043 | Ce1Pt0.2Ru1.8 | 3.4 | 1972 | F d -3 m | 10.1103/PhysRevB.6.3286 | 13054
13044 | Ce1Pt1Si1 |  |  | I 41 m d |  | 13044
13045 | Ce1Pt1Si2 | 0.14 | 2011 | C m c m | 10.1143/JPSJ.80.024711 | 13045
13046 | Ce1Pt2 |  |  | F d -3 m |  | 13046
13047 | Ce1Pt3 |  |  | P m -3 m |  | 13047
13048 | Ce1Pt3Si1 | 0.75 | 2004 | P 4 m m | 10.1103/PhysRevLett.92.027003 | 13048
13049 | Ce1Pt5 |  |  | P 6/m m m |  | 13049
13050 | Ce1Rh1Si3 | 1.09 | 2010 | I 4 m m | 10.1143/JPSJ.79.063701 | 13050
13051 | Ce1Rh1Sn1 |  |  | P -6 2 m |  | 13051
13052 | Ce1Rh2 |  |  | F d -3 m |  | 13052
13053 | Ce1Rh2Si2 | 0.43 | 2002 | I 4/m m m | 10.1088/0953-8984/14/21/102 | 13053
13054 | Ce1Ru2 | 6.3 | 2006 | F d -3 m | 10.1016/j.jpcs.2006.05.014 | 13054
13055 | Ce1Ru3Si2 | 1.25 | 2016 | P 6/m m m | 10.1103/PhysRevB.94.094523 | 13055
13056 | Ce1Ru4Sb12 |  |  | I m -3 |  | 13056
13057 | Ce1S1 |  |  | F m -3 m |  | 13057
13058 | Ce1Si2 |  |  | I 41/a m d |  | 13058
13059 | Ce1Sn3 |  |  | P m -3 m |  | 13059
13060 | Ce2Co1In8 | 0.4 | 2003 | P 4/m m m | 10.1088/0953-8984/15/28/346 | 13060
13061 | Ce2Ge5Ni3 | 0.22 | 2005 | I b a m | 10.1088/0953-8984/17/28/012 | 13061
13062 | Ce2In8Ir1 |  |  | P 4/m m m |  | 13062
13063 | Ce2In8Pd1 | 0.7 | 2011 | P 4/m m m | 10.1103/PhysRevB.83.064504 | 13063
13064 | Ce2In8Rh1 | 2 | 2004 | P 4/m m m | 10.1103/PhysRevB.70.214526 | 13064
13065 | Ce2Ir3Si5 |  |  | I b a m |  | 13065
13066 | Ce2Pd3Si5 |  |  | I b a m |  | 13066
13067 | Ce2Rh3Si5 |  |  | I b a m |  | 13067
13068 | Ce2S3 |  |  | P n m a |  | 13068
13069 | Ce3Ge13Ru4 |  |  | P m -3 n |  | 13069
13070 | Ce3Ge2Rh2 |  |  | P b c m |  | 13070
13071 | Ce3Pd4Si4 |  |  | I m m m |  | 13071
13072 | Ce3Ru4Sn13 |  |  | P m -3 n |  | 13072
13073 | Ce3S4 |  |  | F m -3 m |  | 13057
13074 | Ce4Sb3 |  |  | F m -3 m |  | 13074
13075 | Cl0.7Hf1N1 | 24 | 2012 | R -3 m | 10.1103/PhysRevB.85.144517 | 15802
13076 | Cl0.7N1Zr1 | 14 | 2005 | R -3 m | 10.1143/JPSJ.74.2586 | 13092
13077 | Cl1Cu2Pb2Ru1Sr2O8 |  |  | A m m 2 |  | 13077
13078 | Cl1Cu2Sr3O5 | 70 | 1997 | I m -3 m | 10.1038/38249 | 13078
13079 | Cl1Cu3Pb3Sr3O8 |  |  | P 1 m 1 |  | 13079
13080 | Cl1Hf1N1Na0.18 | 22 | 2004 | C 1 2/m 1 | 10.1016/j.physc.2003.10.006 | 15842
13081 | Cl1Hf1N1Na0.28 | 23 | 2000 | C 1 2/m 1 | 10.1016/S0921-4534(00)00654-7 | 15842
13082 | Cl1Hf1N1Na0.29 | 19 | 2004 | C 1 2/m 1 | 10.1016/j.physc.2003.10.006 | 15842
13083 | Cl1Li0.05N1Zr1 | 15 | 2010 | R -3 m | 10.1103/PhysRevB.82.054504 | 13089
13084 | Cl1Li0.06N1Zr1 | 15.2 | 2006 | R -3 m | 10.1103/PhysRevLett.97.107001 | 13089
13085 | Cl1Li0.13N1Zr1 | 13.7 | 2010 | R -3 m | 10.1103/PhysRevB.82.054504 | 13089
13086 | Cl1Li0.14N1Zr1 | 15 | 1997 | R -3 m | 10.1021/CM970211B | 13089
13087 | Cl1Li0.16N1Zr1 | 14 | 1997 | R -3 m | 10.1021/CM970211B | 13089
13088 | Cl1Li0.17N1Zr1 | 14.2 | 2004 | R -3 m | 10.1103/PhysRevB.69.134522 | 13089
13089 | Cl1Li0.18N1Zr1 | 14.6 | 2004 | R -3 m | 10.1103/PhysRevB.69.134522 | 13089
13090 | Cl1N1Na0.16Ti1 | 14 | 2012 | Bmmb | 10.1103/PhysRevB.86.024516 | 13090
13091 | Cl1N1Ti1 |  |  | P m m n |  | 13091
13092 | Cl1N1Zr1 | 13 | 1998 | R -3 m | 10.1038/33362 | 13092
13093 | Co0.004Fe1.996K0.8Se2 | 22 | 2011 | I 4/m m m | 10.1103/PhysRevB.84.014502 | 15782
13094 | Co0.008Fe1.992K0.8Se2 | 17 | 2011 | I 4/m m m | 10.1103/PhysRevB.84.014502 | 15782
13095 | Co0.012Fe1.988K0.8Se2 | 11 | 2011 | I 4/m m m | 10.1103/PhysRevB.84.014502 | 15782
13096 | Co0.01Cu2Gd1Ru0.99Sr2O8 | 25.5 | 2004 | P 4/m b m | 10.1016/j.physc.2003.12.006 | 13567
13097 | Co0.021Si1V2.979 | 16.4 |  | P m -3 n | PRENUM PRESS 1973 | 15643
13098 | Co0.02Cu0.98Rh2S4 | 3.8 | 1967 | F d -3 m | 10.1016/0375-9601(67)90878-X | 13494
13099 | Co0.02Nb3Rh0.98 | 2.28 |  | P m -3 n | PRENUM PRESS 1973 | 15033
13100 | Co0.02Sn0.98Ta3 | 4 | 1973 | P m -3 n | 10.1143/JPSJ.34.1168 | 15673
13101 | Co0.05Fe0.95Se1 | 10 | 2009 | P 4/n m m | 10.1143/JPSJ.78.074712 | 13770
13102 | Co0.05Nb3Rh0.95 | 1.96 |  | P m -3 n | PRENUM PRESS 1973 | 15033
13103 | Co0.06Ge2Pd1.94Sr1 | 2.58 | 2012 | I 4/m m m | 10.1103/PhysRevB.85.024538 | 14118
13104 | Co0.06La1Ru2.94Si2 | 6.62 | 2012 | P 6/m m m | 10.1103/PhysRevB.86.024513 | 14639
13105 | Co0.15La1Ru2.85Si2 | 6.45 | 2012 | P 6/m m m | 10.1103/PhysRevB.86.024513 | 14639
13106 | Co0.15Ni0.85Zr2 | 1.4 | 1970 | I 4/m c m | 10.1143/JPSJ.29.879 | 15124
13107 | Co0.15Ti0.85 | 3.8 | 1960 | F d -3 m | J.APPL.PHYS.,31(1960)23S | 13107
13108 | Co0.1Fe0.9Se1 | 5 | 2009 | P 4/n m m | 10.1143/JPSJ.78.074712 | 13770
13109 | Co0.1Nb3Rh0.9 | 1.9 |  | P m -3 n | PRENUM PRESS 1973 | 15033
13110 | Co0.219Ga1V2.781 | 8.4 |  | P m -3 n | PRENUM PRESS 1973 | 15776
13111 | Co0.24La1Ru2.76Si2 | 6.04 | 2012 | P 6/m m m | 10.1103/PhysRevB.86.024513 | 14639
13112 | Co0.25Pd49.75Sb50 | 1.57 | 1968 | P 63/m m c | 10.1103/PhysRev.169.457 | 15284
13113 | Co0.2Ir3.8Lu5Si10 | 5.52 | 1991 | P 4/m b m | 10.1103/PhysRevB.43.7681 | 14503
13114 | Co0.3Ni0.7V3 |  |  | P m -3 n |  | 13114
13115 | Co0.3Ni0.7Zr2 | 2.02 | 2009 | I 4 2 2 | 10.1103/PhysRevB.79.184525 | 13122
13116 | Co0.3Sc0.7 | 0.35 |  | I 4/m c m | PRENUM PRESS 1973 | 13116
13117 | Co0.44Mo0.56 | 13 |  | P -6 m 2 | PRENUM PRESS 1973 | 13117
13118 | Co0.5Fe0.5Ti1 | 3.3 | 1967 | F m -3 m | 10.1063/1.1709611 | 13118
13119 | Co0.5Fe0.5Zr2 | 1.26 | 1972 | I 4 2 2 | 10.1016/0022-5088(72)90060-4 | 13119
13120 | Co0.5Ni0.5Ta2 | 0.91 | 1972 | I 4 2 2 | 10.1016/0022-5088(72)90060-4 | 13120
13121 | Co0.5Ni0.5V3 |  |  | P m -3 |  | 13121
13122 | Co1Ni1Zr4 | 3.21 | 1972 | I 4 2 2 | 10.1016/0022-5088(72)90060-4 | 13122
13123 | Co0.5Rh0.5V3 |  |  | P m -3 |  | 13123
13124 | Co0.6Ni0.4Zr2 | 4.2 | 2000 | I 4 2 2 | 10.1016/S0921-4526(99)02043-8 | 13122
13125 | Co0.75Cu0.25Zr2 | 4.89 | 2013 | C 2 2 2 | 10.1016/j.physc.2013.07.008 | 13125
13126 | Co0.7Cu0.3La1.15Sr0.85O4 |  |  |  |  | 15832
13127 | Co0.7Ni0.3Zr2 | 5.14 | 2000 | I 4 2 2 | 10.1016/S0921-4526(99)02457-6 | 13122
13128 | Co0.85Cu0.15Zr2 | 5.88 | 2013 | I 4/m c m | 10.1016/j.physc.2013.07.008 | 13218
13129 | Co0.85Ga0.15Zr2 | 5.56 | 2011 | I 4/m c m | 10.1016/j.ssc.2010.12.005 | 13218
13130 | Co0.85Ni0.15Zr2 | 6 | 2000 | I 4/m c m | 10.1016/S0921-4526(99)02043-8 | 13218
13131 | Co0.8Cu0.2La1.05Sr0.95O4 |  |  |  |  | 15832
13132 | Co0.8Cu0.2Zr2 | 5.41 | 2013 | I 4/m c m | 10.1016/j.physc.2013.07.008 | 13218
13133 | Co0.8Fe0.2Ga5Pu1 | 10 | 2005 | P 4/m m m | 10.1103/PhysRevB.72.104508 | 15828
13134 | Co0.8Ga0.2Zr2 | 5.29 | 2011 | I 4/m c m | 10.1016/j.ssc.2010.12.005 | 13218
13135 | Co0.8Ni0.2Zr2 | 5.83 | Physica B, 284-288(2000)1111 | I 4/m c m |  | 13218
13136 | Co0.92Mn0.08U6 | 2.2 | 1970 | I 4/m c m | LT-12(1970, Kyoto) P 345 | 13214
13137 | Co0.94Rh0.06U6 | 2 | 1970 | I 4/m c m | LT-12(1970, Kyoto) P 345 | 13214
13138 | Co0.95Cu0.05Zr2 | 6.52 | 2013 | I 4/m c m | 10.1016/j.physc.2013.07.008 | 13218
13139 | Co0.95Ga0.05Zr2 | 5.79 | 2011 | I 4/m c m | 10.1016/j.ssc.2010.12.005 | 13218
13140 | Co0.96Mo0.04U6 | 1.5 | 1970 | I 4/m c m | LT-12(1970, Kyoto) P 345 | 13214
13141 | Co0.975Mo0.025U1 |  |  | I 21 3 |  | 13213
13142 | Co0.97Rh0.03U1 |  |  | I 21 3 |  | 13213
13143 | Co0.98Cr0.02U1 |  |  | I 21 3 |  | 13213
13144 | Co0.98Fe0.02U1 |  |  | I 21 3 |  | 13213
13145 | Co0.98Mn0.02U1 |  |  | I 21 3 |  | 13213
13146 | Co0.98Ni0.02U1 |  |  | I 21 3 |  | 13213
13147 | Co0.9Cu0.1La0.95Sr1.05O4 |  |  |  |  | 15832
13148 | Co0.9Cu0.1Zr2 | 6.07 | 2013 | I 4/m c m | 10.1016/j.physc.2013.07.008 | 13218
13149 | Co0.9Fe0.1Ga5Pu1 | 13.5 | 2005 | P 4/m m m | 10.1103/PhysRevB.72.104508 | 15828
13150 | Co0.9Ga0.1Zr2 | 5.72 | 2011 | I 4/m c m | 10.1016/j.ssc.2010.12.005 | 13218
13151 | Co0.9Ga5Ni0.1Pu1 | 16.6 | 2005 | P 4/m m m | 10.1103/PhysRevB.72.104508 | 15828
13152 | Co0.9Ni0.1Zr2 | 5.94 | 2000 | I 4/m c m | 10.1016/S0921-4526(99)02457-6 | 13218
13153 | Co0.9Rh0.1V3 |  |  | P m -3 n |  | 13215
13154 | Co1 |  |  | P 63/m m c |  | 13154
13155 | Co1.5V0.5Zr1 |  |  | R -3 m |  | 13155
13156 | Co1.8Cr0.2Cu1S4 | 2.7 | 2004 | F d -3 m | 10.1143/JPSJ.73.1938 | 13223
13157 | Co1.8Cu1.2S4 | 2.3 | 1995 | F d -3 m | 10.1103/PhysRevB.51.6159 | 13223
13158 | Co1.95Cr0.05Cu1S4 | 3.4 | 2004 | F d -3 m | 10.1143/JPSJ.73.1938 | 13223
13159 | Co1.95Cu1Ir0.05S4 | 2.13 | 2004 | F d -3 m | 10.1143/JPSJ.73.1938 | 13223
13160 | Co1.95Cu1Rh0.05S4 |  |  | F d -3 m |  | 13223
13161 | Co1.98Cr0.02Cu1S4 | 3.4 | 2004 | F d -3 m | 10.1143/JPSJ.73.1938 | 13223
13162 | Co1.98Cu1Ir0.02S4 | 2.79 | 2004 | F d -3 m | 10.1143/JPSJ.73.1938 | 13223
13163 | Co1.98Cu1Rh0.02S4 | 2.82 | 2004 | F d -3 m | 10.1143/JPSJ.73.1938 | 13223
13164 | Co1.99Cr0.01Cu1S4 | 3.62 | 2004 | F d -3 m | 10.1143/JPSJ.73.1938 | 13223
13165 | Co1.99Cu1Ir0.01S4 | 3.04 | 2004 | F d -3 m | 10.1143/JPSJ.73.1938 | 13223
13166 | Co1.99Cu1Rh0.01S4 | 2.61 | 2004 | F d -3 m | 10.1143/JPSJ.73.1938 | 13223
13167 | Co1.9Cr0.1Cu1S4 | 3 | 2004 | F d -3 m | 10.1143/JPSJ.73.1938 | 13223
13168 | Co1.9Cu0.9S4 | 1.6 | 1995 | F d -3 m | 10.1103/PhysRevB.51.6159 | 13223
13169 | Co1.9Cu1Ir0.1S4 |  |  | F d -3 m |  | 13223
13170 | Co1Ga5Np0.1U0.9 | 7.2 | 2005 | P 4/m m m | 10.1103/PhysRevB.72.104508 | 13170
13171 | Co1Ga5Np1 |  |  | P 4/m m m |  | 13171
13172 | Co1Ga5Pu0.9U0.1 | 8.4 | 2005 | P 4/m m m | 10.1103/PhysRevB.72.104508 | 15828
13173 | Co1Ge0.92Si0.08U1 | 0.29 | 2008 | Phys.Rev.B, 77(2008)140506 | 10.1103/PhysRevB.77.140506 | 13178
13174 | Co1Ge0.94Si0.06U1 | 0.42 | 2008 | P n m a | 10.1103/PhysRevB.77.140506 | 13178
13175 | Co1Ge0.96Si0.04U1 | 0.54 | 2008 | P n m a | 10.1103/PhysRevB.77.140506 | 13178
13176 | Co1Ge0.98Si0.02U1 | 0.66 | 2008 | P n m a | 10.1103/PhysRevB.77.140506 | 13178
13177 | Co1Ge0.9Si0.1U1 | 0.153 | 2008 | P n m a | 10.1103/PhysRevB.77.140506 | 13178
13178 | Co1Ge1U1 | 0.8 | 2007 | P n m a | 10.1103/PhysRevLett.99.067006 | 13178
13179 | Co1Ge2 |  |  |  |  | 13179
13180 | Co1Ge3Nd1 |  |  |  |  | 13180
13181 | Co1Ge3Pr1 |  |  |  |  | 13181
13182 | Co1Hf2 | 0.56 | 1963 | F d -3 m | 10.1103/RevModPhys.35.1 | 13182
13183 | Co1In5La1 |  |  |  |  | 13183
13184 | Co1La0.85Sr1.15O4 |  |  |  |  | 15832
13185 | Co1La1O3 |  |  |  |  | 13185
13186 | Co1La2O4 |  |  |  |  | 13186
13187 | Co1La3 | 4.4 | 1993 | P n m a | 10.1063/1.352532 | 13187
13188 | Co1Lu3 | 0.35 |  | P n m a | PRENUM PRESS 1973 | 13188
13189 | Co1Na0.35O2 |  |  | P 1 |  | 13189
13190 | Co1Na0.48O2 |  |  | C m c 21 |  | 13190
13191 | Co1Na0.6O2 |  |  | C 1 m 1 |  | 13191
13192 | Co1Na0.72O2 |  |  | R -3 m |  | 13193
13193 | Co1Na0.74O2 |  |  | R -3 m |  | 13193
13194 | Co1Nb1V1 |  |  | A m m 2 |  | 13194
13195 | Co1Nb4Si1 | 6 | 2011 | P4/mcc | 10.1103/PhysRevB.84.224518 | 13195
13196 | Co1O1 |  |  | F m -3 m |  | 13196
13197 | Co1O2 |  |  | I 4/m |  | 13197
13198 | Co1P1 |  |  | P n m a |  | 13198
13199 | Co1P3 |  |  | I m -3 |  | 13199
13200 | Co1Sb1 |  |  | P 63/m m c |  | 13200
13201 | Co1Sc0.125Zr1.875 | 2.89 | 1972 | I 4/m c m | 10.1016/0022-5088(72)90028-8 | 13218
13202 | Co1Sc1 |  |  | P m -3 m |  | 13202
13203 | Co1Sc2 |  |  | I 4/m c m |  | 13116
13204 | Co1Sc3 |  |  | P n m a |  | 13204
13205 | Co1Si1 |  |  | P 21 3 |  | 13205
13206 | Co1Si1U1 |  |  | C m c m |  | 13206
13207 | Co1Si2 | 1.4 |  | F m -3 m | PRENUM PRESS 1973 | 13207
13208 | Co1Sn2 |  |  | I 4/m c m |  | 13208
13209 | Co1Ta2 | 0.82 | 1972 | I 4/m c m | 10.1016/0022-5088(72)90060-4 | 13209
13210 | Co1Te1 |  |  | R -3 |  | 13210
13211 | Co1Ti1 | 0.71 | 1963 | P m -3 m | 10.1103/RevModPhys.35.1 | 13211
13212 | Co1Ti2 | 3.44 | 1961 | F d -3 m | 10.1016/0022-3697(61)90066-X | 13212
13213 | Co1U1 | 1.7 |  | I 21 3 | PRENUM PRESS 1973 | 13213
13214 | Co1U6 | 2.43 | 1987 | I 4/m c m | 10.1016/0038-1098(87)90936-7 | 13214
13215 | Co1V3 |  |  | P m -3 n |  | 13215
13216 | Co1Y3 | 0.34 | 1965 | P n m a | 10.1103/PHYSREV.137.A119 | 13216
13217 | Co1Zr1 |  |  | P m -3 m |  | 13217
13218 | Co1Zr2 | 6.3 |  | I 4/m c m | PRENUM PRESS 1973 | 13218
13219 | Co1Zr3 | 3.9 | 1971 | C m c m | 10.1007/BF00631128 | 13219
13220 | Co20Zr80 |  |  | F d -3 m |  | 13220
13221 | Co21Zr79 | 3.78 | 1983 | C m c m | 10.1103/PhysRevB.28.1396 | 13219
13222 | Co28Zr72 | 3.12 | 1983 | I 4/m c m | 10.1103/PhysRevB.28.1396 | 13218
13223 | Co2Cu1S4 | 2.6 | 1993 |  | Jpn J.Appl.Phys. Suppl., 32(1993)448 | 13223
13224 | Co2Ge2Sr1 |  |  | I 4/m m m |  | 13224
13225 | Co2Lu1 |  |  | F d -3 m |  | 13225
13226 | Co2P1 |  |  | P n m a |  | 13226
13227 | Co2Zr1 |  |  | F d -3 m |  | 13227
13228 | Co35.38Zr64.62 | 2.67 | 1984 | I 4/m c m | 10.1103/PhysRevB.30.5135 | 13218
13229 | Co35Zr65 | 2.48 | 1983 | I 4/m c m | 10.1103/PhysRevB.28.1396 | 13218
13230 | Co3Th7 | 1.83 |  | P 63 m c | PRENUM PRESS 1973 | 13230
13231 | Co3Y4 | 2.5 | 1983 | R -3 m | 10.1016/0038-1098(83)90171-0 | 13231
13232 | Co40Zr60 |  |  | I 4/m c m |  | 13218
13233 | Co4Ge13Yb3 |  |  | P m -3 n |  | 13233
13234 | Co4Ge7U3 |  |  | I 4/m m m |  | 13234
13235 | Co4La3Sn13 | 2.87 | 2019 | P m -3 n | 10.1016/j.jallcom.2018.09.236 | 13235
13236 | Co4Sc5Si10 | 5 | 1982 | P 4/m b m | Springer-Verlag, 1982, | 13236
13237 | Co4Sn13Yb3 | 2.5 | 2000 | P m -3 n | Academic Press(2000)p229 | 13237
13238 | Co7Y9 | 3 | 2016 | R -3 m | 10.1016/j.intermet.2016.01.002 | 13238
13239 | Cr0.004Fe1.996K0.8Se2 | 22 | 2011 | I 4/m m m | 10.1103/PhysRevB.84.014502 | 15782
13240 | Cr0.007Fe1.993K0.8Se2 | 11 | 2011 | I 4/m m m | 10.1103/PhysRevB.84.014502 | 15782
13241 | Cr0.008Cu1Rh1.992S4 | 3.9 | 1967 | F d -3 m | 10.1016/0375-9601(67)90878-X | 13494
13242 | Cr0.01N1Nb0.99 | 1.2 |  | P -6 m 2 | PRENUM PRESS 1973 | 15789
13243 | Cr0.03N1Nb0.97 | 0.6 | 1966 | P -6 m 2 | 10.1103/PhysicsPhysiqueFizika.2.293 | 15789
13244 | Cr0.152Ti0.848 | 4.18 | 1960 | F d -3 m | J.APPL.PHYS.,31(1960)23S | 15868
13245 | Cr0.1Cu1Sr1.9Tl1O5 | 37.5 | 1998 | P 4/m m m | 10.1016/S0921-4534(98)00584-X | 13251
13246 | Cr0.201Ga1V2.799 | 12.6 |  | P m -3 n | PRENUM PRESS 1973 | 15776
13247 | Cr0.21Si1V2.79 |  |  | P m -3 n |  | 15643
13248 | Cr0.25Mo0.75 | 0.16 | 1969 | R 3 m | 10.1103/PhysRev.178.702 | 13248
13249 | Cr0.25V0.75 | 1.36 | 1969 | F m -3 m | 10.1103/PhysRev.178.702 | 13249
13250 | Cr0.28Ir0.72 | 0.83 | 1962 | P m -3 m | 10.1103/PhysRev.128.588 | 13250
13251 | Cr0.2Cu1Sr1.8Tl1O5 | 43 | 1998 | P 4/m m m | 10.1016/S0921-4534(98)00584-X | 13251
13252 | Cr0.2Fe0.8U6 | 3.3 | 1975 | I 4/m c m | 10.1016/0022-3697(75)90002-5 | 13777
13253 | Cr0.2Nb0.8 |  |  | P m -3 m |  | 13253
13254 | Cr0.3Si1V2.7 | 11.3 |  | P m -3 n | PRENUM PRESS 1973 | 15643
13255 | Cr0.476Mo0.524 | 0.5 | 1969 | C m m m | 10.1103/PhysRev.178.702 | 13255
13256 | Cr0.48V0.52 | 0.1 | 1969 | C m m m | 10.1103/PhysRev.178.702 | 13256
13257 | Cr0.57Mo0.43 | 0.03 | 1969 | C m m m | 10.1103/PhysRev.178.702 | 13255
13258 | Cr0.5Rh0.5 |  |  | P -6 m 2 |  | 13258
13259 | Cr0.5Ru0.5 | 1.3 |  | P -6 m 2 | PRENUM PRESS 1973 | 13259
13260 | Cr0.72Ir0.28 | 0.83 |  | P m -3 n | PRENUM PRESS 1973 | 13289
13261 | Cr0.72Os0.28 | 3.95 | 1969 | P m -3 n | 10.1007/BF00627932 | 13261
13262 | Cr0.72Ru0.28 | 3.468 | 1972 | P m -3 n | 10.1007/BF00630915 | 13293
13263 | Cr3Rh1 | 0.3 | 1969 | P m -3 n | 10.1007/BF00627932 | 13263
13264 | Cr0.78Ir0.22 |  |  | P m -3 n |  | 13289
13265 | Cr0.79Pt0.21 |  |  | P m -3 n |  | 13292
13266 | Cr0.7Ir0.3 | 0.76 |  | P m -3 n | PRENUM PRESS 1973 | 13289
13267 | Cr0.7Rh0.3 | 1.1 | 1962 | P m -3 n | 10.1103/PhysRev.128.588 | 13263
13268 | Cr0.82Ir0.18 | 0.75 | 1974 | P m -3 n | 10.1016/0038-1098(74)90964-8 | 13289
13269 | Cr0.8Os0.2 | 2.5 |  | P m -3 n | PRENUM PRESS 1973 | 13261
13270 | Cr0.8Rh0.2 | 0.5 |  | P m -3 n | PRENUM PRESS 1973 | 13263
13271 | Cr0.95Cu1Fe0.05O2 | 117.5 | 2016 | R -3 m | 10.1016/J.APSUSC.2016.01.120 | 13274
13272 | Cr0.9Cu1Fe0.1O2 | 98 | 2016 | R -3 m | 10.1016/J.APSUSC.2016.01.120 | 13274
13273 | Cr1 | 3.1 | 1973 | I m -3 m | J.VAC.SCI.TECH.,10(1973)611 | 13273
13274 | Cr1Cu1O2 | 132 | 2016 | R -3 m | 10.1016/J.APSUSC.2016.01.120 | 13274
13275 | Cr1Cu4Sr8Tl3O20 | 25 | 1996 | C m m m | 10.1016/0921-4534(96)00239-0 | 13275
13276 | Cr1Ga4 |  |  | I m -3 m |  | 13276
13277 | Cr1Ge1 |  |  | P 21 3 |  | 13277
13278 | Cr1N1 |  |  | P -6 m 2 |  | 13278
13279 | Cr1P1 |  |  | P n m a |  | 13279
13280 | Cr1Sb1 |  |  | P 63/m m c |  | 13280
13281 | Cr1Sb2 |  |  | P n n m |  | 13281
13282 | Cr1Si1 |  |  | P 21 3 |  | 13282
13283 | Cr1Si2 |  |  | I 4/m m m |  | 13283
13284 | Cr1Ti3 | 3.7 | 1959 | F d -3 m | 10.1103/PhysRev.115.1597 | 15868
13285 | Cr2Ti1 |  |  | F d -3 m |  | 13285
13286 | Cr2Zr1 |  |  | F d -3 m |  | 13286
13287 | Cr3Ga1 |  |  | P m -3 n |  | 13287
13288 | Cr3Ge1 |  |  | P m -3 n |  | 13288
13289 | Cr3Ir1 | 0.45 |  | P m -3 n | PRENUM PRESS 1973 | 13289
13290 | Cr3O1 |  |  | R -3 c |  | 13290
13291 | Cr3P1 |  |  | I -4 |  | 13291
13292 | Cr3Pt1 |  |  | P m -3 n |  | 13292
13293 | Cr3Ru1 | 3.3 |  | P m -3 n | PRENUM PRESS 1973 | 13293
13294 | Cr3Si1 |  |  | P m -3 n |  | 13294
13295 | Cs0.19W1O3 | 6.7 | 1979 | P 6/m m m | 10.1103/PhysRevB.20.3670 | 13299
13296 | Cs0.23W1O3 | 6 | 1979 | P 6/m m m | 10.1103/PhysRevB.20.3670 | 13299
13297 | Cs0.25W1O3 | 4 | 1979 | P 6/m m m | 10.1103/PhysRevB.20.3670 | 13299
13298 | Cs0.32W1O3 | 1.12 |  | P 6/m m m | PRENUM PRESS 1973 | 13299
13299 | Cs1W3O9 | 2 | 1979 | P 6/m m m | 10.1103/PhysRevB.20.3670 | 13299
13300
13301 | Cs1I1 | 2 | 1998 | F m -3 m | 10.1088/0953-8984/10/49/037 | 13301
13302 | Cs1Os2O6 | 3.3 | 2004 | Fd3(-)m | 10.1143/JPSJ.73.1655 | 13302
13303 | Cs2Mo6Se6 |  |  | P 63/m |  | 13303
13304 | Cu0.03Ru0.97Sr2Y1O6 |  |  | P 1 21/c 1 |  | 13304
13305 | Cu0.04Ru0.96Sr2Y1O6 | 5.1 | 1997 | P 1 21/c 1 | 10.1007/s002570050331 | 13313
13306 | Cu0.05Ru0.95Sr2Y1O6 | 11.9 | 1997 | P 1 21/c 1 | 10.1007/s002570050331 | 13313
13307 | Cu0.08Ru0.92Sr2Y1O6 | 17.6 | 1997 | P 1 21/c 1 | 10.1007/s002570050331 | 13313
13308 | Cu0.09Li1Ti1.91O4 | 14.4 | 1995 | F d -3 m | 10.1016/0921-4534(95)00452-1 | 14720
13309 | Cu0.1Ho1Ru0.9Sr2O6 | 30 | 2000 | P 1 21/c 1 | 10.1016/S0921-4526(99)02045-1 | 13309
13310 | Cu0.1Se2Zn0.9 |  |  | P a -3 |  | 13310
13311 | Cu0.25Pd49.75Sb50 | 1.56 | 1968 | P 63/m m c | 10.1103/PhysRev.169.457 | 15284
13312 | Cu0.2Fe0.8La1.05Sr0.95O4 |  |  | I 4 m m |  | 15875
13313 | Cu0.2Ru0.8Sr2Y1O6 | 23 | 1997 | P 1 21/c 1 | 10.1007/s002570050331 | 13313
13314 | Cu0.2S2Zn0.8 |  |  | P a -3 |  | 13314
13315 | Cu0.5La2Li0.5O4 |  |  | C m m m |  | 13315
13316 | Cu0.67Zn0.33 |  |  | P -3 m 1 |  | 13316
13317 | Cu0.6La2Li0.4O4 |  |  | C m m m |  | 13315
13318 | Cu0.75Ir2S4Zn0.25 | 3.3 | 2000 | F d -3 m | 10.1016/S0921-4534(00)00667-5 | 13318
13319 | Cu0.75La2Zn0.25O4 |  |  | I 4/m m m |  | 13447
13320 | Cu0.786Sb0.214 | 0.047 | 1968 | P m -3 m | 10.1016/0375-9601(68)90605-1 | 15861
13321 | Cu0.78Ir2S4Zn0.22 | 3.3 | 2000 |  | 10.1016/S0921-4534(00)00667-5 | 13318
13322 | Cu0.7Ir2S4Zn0.3 | 3.05 | 2001 |  | 10.1103/PhysRevB.64.214514 | 13318
13323 | Cu0.7La2Li0.3O4 |  |  | I 4/m m m |  | 13447
13324 | Cu0.815Ge0.185 | 0.175 | 1970 | P 63/m m c | 10.1103/PhysRevB.1.3002 | 13324
13325 | Cu0.81Ga0.19 | 0.048 | 1976 | P m -3 m | 10.1016/0038-1098(76)91419-8 | 13325
13326 | Cu0.81Ge0.19 | 0.24 | 1970 | P 63/m m c | 10.1103/PhysRevB.1.3002 | 13324
13327 | Cu0.81Sb0.19 | 0.07 | 1968 | P m -3 m | 10.1016/0375-9601(68)90605-1 | 15861
13328 | Cu0.825Ge0.175 | 0.145 | 1970 | P 63/m m c | 10.1103/PhysRevB.1.3002 | 13324
13329 | Cu0.82Ge0.18 | 0.13 | 1970 | P 63/m m c | 10.1103/PhysRevB.1.3002 | 13324
13330 | Cu0.85La2Zn0.15O4 |  |  | I 4/m m m |  | 13447
13331 | Cu0.8Ir2S4Zn0.2 | 3.32 | 2001 | F d -3 m | 10.1103/PhysRevB.64.214514 | 13318
13332 | Cu0.8La2Li0.2O4 |  |  | I 4/m m m |  | 13447
13333 | Cu0.8La2Zn0.2O4 |  |  | I 4/m m m |  | 13447
13334 | Cu0.8Sn0.2 | 3.27 | 1999 | P 63/m m c | 10.1016/S0921-4526(98)01361-1 | 13598
13335 | Cu0.92La2Zn0.08O4 |  |  | I 4/m m m |  | 13447
13336 | Cu0.95La2Li0.05O4 |  |  | I 4/m m m |  | 13447
13337 | Cu0.95La2Zn0.05O4 |  |  | I 4/m m m |  | 13447
13338 | Cu0.95Se2Zn0.05 | 2.45 | 1970 | P n n m | 10.1016/0022-4596(70)90137-4 | 13504
13339 | Cu0.96La2Zn0.04O4 |  |  | I 4/m m m |  | 13447
13340 | Cu0.975La2Li0.025O4 |  |  | I 4/m m m |  | 13447
13341 | Cu0.97La2Li0.03O4 |  |  | I 4/m m m |  | 13447
13342 | Cu0.985La2Li0.015O4 |  |  | I 4/m m m |  | 13447
13343 | Cu0.98La2Li0.02O4 |  |  | I 4/m m m |  | 13447
13344 | Cu0.98La2Zn0.02O4 |  |  | I 4/m m m |  | 13447
13345 | Cu0.995La2Li0.005O4 |  |  | I 4/m m m |  | 13447
13346 | Cu0.99La2Li0.01O4 |  |  | I 4/m m m |  | 13447
13347 | Cu0.99La2Zn0.01O4 |  |  | I 4/m m m |  | 13447
13348 | Cu0.9La2Li0.1O4 |  |  | I 4/m m m |  | 13447
13349 | Cu0.9La2Zn0.1O4 |  |  | I 4/m m m |  | 13447
13350 | Cu1 |  |  | P 63/m m c |  | 13350
13351 | Cu1.2La1Sr1Tl0.8O5 | 37 | 1989 | P4/MMM | 10.1143/JJAP.28.L1926 | 13437
13352 | Cu1.2Rh1.8S4 | 5.08 | 1993 | F d -3 m | 10.7567/JJAPS.32S3.448 | 13494
13353 | Cu1.8S1 |  |  | P 43 21 2 |  | 13353
13354 | Cu1.9Gd1Li0.1Ru1Sr2O8 | 19 | 2003 | P 4/m b m | 10.1103/PhysRevB.68.064514 | 13567
13355 | Cu1Dy0.75La1.25O4 |  |  | P 4 m m |  | 13355
13356 | Cu1Dy2O4 |  |  | C m c a |  | 13356
13357 | Cu1Er2O4 |  |  | C m c a |  | 13357
13358 | Cu1Eu0.02La1.98O4 |  |  | I 4/m m m |  | 13447
13359 | Cu1Eu0.2La1.8O4 |  |  | I 4/m m m |  | 13447
13360 | Cu1F2Sr2O2 | 47 | 1995 | Fmmm | 10.1016/0921-4534(94)02342-5 | 13360
13361 | Cu1Ga2 |  |  | P 4/m m m |  | 13361
13362 | Cu1Gd0.1Sr0.9O2 | 44 | 1993 | C m c m | 10.1016/0921-4534(93)90979-Z | 13368
13363 | Cu1Gd2O4 |  |  | P 1 21/c 1 |  | 13363
13364 | Cu1Ho2O4 |  |  | C m c a |  | 13364
13365 | Cu1K0.065La1.935O4 | 20 | 1994 | I 4/m m m | 10.1016/0921-4534(94)90734-X | 13447
13366 | Cu1K0.08La1.92O4 | 21 | 1992 | I 4/m m m | 10.1016/0921-4534(92)90516-F | 13447
13367 | Cu1K0.2La1.8O4 | 41 | 1992 | I 4/m m m | 10.1016/0921-4534(92)90516-F | 13447
13368 | Cu1La0.125Sr0.875O2 | 36.9 | 2008 | C m c m | 10.1103/PhysRevB.77.224503 | 13368
13369 | Cu1La0.12Sr0.88O1.97 | 42.4 | 1992 | P 4/m m m | 10.1016/0921-4534(92)90446-J | 15836
13370 | Cu1La0.15Sr0.85O2 | 31.9 | 2008 | C m c m | 10.1103/PhysRevB.77.224503 | 13368
13371 | Cu1La0.1Sr0.9O1.96 | 42.5 | 1992 | P 4/m m m | 10.1016/0921-4534(92)90446-J | 15836
13372 | Cu1La0.1Sr0.9O2 | 43 | 2008 | C m c m | 10.1103/PhysRevB.77.184512 | 13368
13373 | Cu1La0.8Sr1.2Tl1O5 | 27 | 1994 | P4/mmm | 10.1103/PhysRevB.50.10238 | 13437
13374 | Cu1La1 | 6.15 | 1994 | P n m a | 10.1016/0038-1098(94)90872-9 | 13374
13375 | Cu1La1.5Sr0.5O4 |  |  | A m m 2 |  | 13375
13376 | Cu1La1.72Sr0.28O4 | 4.98 | 2005 | I 4/m m m | 10.1103/PhysRevB.72.064521 | 13447
13377 | Cu1La1.737Sr0.263O4 | 8 | 1990 | I 4/m m m | 10.1103/PhysRevB.41.282 | 13447
13378 | Cu1La1.74Sr0.26O4 | 9 | 1994 | I 4/m m m | 10.1103/PhysRevB.49.9084 | 13447
13379 | Cu1La1.762Sr0.238O4 | 19.5 | 2007 | I 4/m m m | 10.1103/PhysRevB.76.064512 | 13447
13380 | Cu1La1.763Sr0.237O4 | 13 | 1994 | I 4/m m m | 10.1103/PHYSREVB.49.4163 | 13447
13381 | Cu1La1.76Sr0.24O4 | 20 | 2000 | I 4/m m m | 10.1103/PhysRevB.61.R3808 | 13447
13382 | Cu1La1.774Sr0.226O4 | 19.8 | 1989 | I 4/m m m | 10.1103/PhysRevB.40.2254 | 13447
13383 | Cu1La1.775Sr0.225O4 | 35.5 | 1987 | I 4/m m m | 10.1246/cl.1987.547 | 13447
13384 | Cu1La1.77Sr0.23O4 | 21.3 | 1994 | I 4/m m m | 10.1103/PhysRevB.49.9084 | 13447
13385 | Cu1La1.782Sr0.218O4 | 25 | 2007 | I 4/m m m | 10.1103/PhysRevB.76.064512 | 13447
13386 | Cu1La1.795Sr0.205O4 |  |  | I 4/m m m |  | 13447
13387 | Cu1La1.798Sr0.202O4 | 30.5 | 2007 | I 4/m m m | 10.1103/PhysRevB.76.064512 | 13447
13388 | Cu1La1.7Na0.3O4 |  |  | I 4/m m m |  | 13447
13389 | Cu1La1.7Sm0.3O4 | 25 | 2010 | I 4/m m m | 10.1016/j.physc.2010.05.067 | 13447
13390 | Cu1La1.812Sr0.188O4 | 34.4 | 1990 | I 4/m m m | 10.1103/PhysRevB.41.282 | 13447
13391 | Cu1La1.822Sr0.178O4 | 36 | 2007 | I 4/m m m | 10.1103/PhysRevB.76.064512 | 13447
13392 | Cu1La1.828Sr0.172O4 | 41.2 | 1992 | I 4/m m m | 10.1016/0921-4534(92)90029-C | 13447
13393 | Cu1La1.834Sr0.166O4 | 35 | 1991 | I 4/m m m | 10.1016/0921-4534(91)91674-S | 13447
13394 | Cu1La1.836Sr0.164O4 | 36.9 | 1992 | I 4/m m m | 10.1016/0038-1098(92)90714-K | 13447
13395 | Cu1La1.847Sr0.153O4 | 40.9 | 1992 | I 4/m m m | 10.1016/0921-4534(92)90029-C | 13447
13396 | Cu1La1.84Rb0.16O4 |  |  | I 4/m m m |  | 13447
13397 | Cu1La1.855Sr0.145O4 | 34.9 | 1987 | I 4/m m m | 10.1103/PhysRevB.36.4047 | 13447
13398 | Cu1La1.85Na0.15O4 |  |  | I 4/m m m |  | 13447
13399 | Cu1La1.85Sr0.15O4 | 34.7 |  | I 4/m m m |  | 13447
13400 | Cu1La1.862Sr0.138O4 | 33 | 1994 | I 4/m m m | 10.1103/PHYSREVB.49.4163 | 13447
13401 | Cu1La1.865Sr0.135O4 | 35 | 1999 | I 4/m m m | 10.1103/PhysRevLett.82.4300 | 13447
13402 | Cu1La1.868Sr0.132O4 | 36.6 | 1992 | I 4/m m m | 10.1016/0921-4534(92)90029-C | 13447
13403 | Cu1La1.875Sr0.125O4 | 32.4 | 1993 | I 4/m m m | 10.1103/PhysRevB.47.2854 | 13447
13404 | Cu1La1.883Sr0.117O4 | 34.4 | 1992 | I 4/m m m | 10.1016/0921-4534(92)90029-C | 13447
13405 | Cu1La1.885Sr0.115O4 | 29.5 | 1996 | I 4/m m m | 10.1103/PhysRevB.53.11324 | 13447
13406 | Cu1La1.887Sr0.113O4 | 29.7 | 1990 | I 4/m m m | 10.1103/PhysRevB.41.282 | 13447
13407 | Cu1La1.888Sr0.112O4 | 27 | 1994 | I 4/m m m | 10.1103/PHYSREVB.49.4163 | 13447
13408 | Cu1La1.889Sr0.111O4 | 29.2 | 2003 | I 4/m m m | 10.1088/0953-2048/16/3/101 | 13447
13409 | Cu1La1.895Sr0.105O4 | 26.3 | 1995 | I 4/m m m | 10.1103/PhysRevB.52.6840 | 13447
13410 | Cu1La1.89Na0.11O4 | 16 | 1988 | I 4/m m m | 10.1016/0038-1098(88)90862-9 | 13447
13411 | Cu1La1.913Sr0.087O4 | 25 | 1994 | I 4/m m m | 10.1103/PHYSREVB.49.4163 | 13447
13412 | Cu1La1.914Sr0.086O4 | 22.25 | 2000 | I 4/m m m | 10.1103/PhysRevLett.84.4192 | 13447
13413 | Cu1La1.925Sr0.075O4 | 21.2 | 1990 | I 4/m m m | 10.1103/PhysRevB.41.282 | 13447
13414 | Cu1La1.929Na0.071O4 | 28 | 1994 | I 4/m m m | 10.1016/0921-4534(94)90734-X | 13447
13415 | Cu1La1.931Sr0.069O4 | 12 | 2004 | I 4/m m m | 10.1103/PhysRevB.70.214505 | 13447
13416 | Cu1La1.937Sr0.063O4 | 11.7 | 2003 | I 4/m m m | 10.1088/0953-2048/16/3/101 | 13447
13417 | Cu1La1.93Sr0.07O4 | 19 | 1999 | I 4/m m m | 10.1103/PhysRevLett.82.4300 | 13447
13418 | Cu1La1.943Sr0.057O4 | 4.51 | 2009 | I 4/m m m | 10.1143/JPSJ.78.114707 | 13447
13419 | Cu1La1.945Rb0.055O4 | 22 | 1994 | I4/mmm | 10.1016/0921-4534(94)90734-X | 13447
13420 | Cu1La1.945Sr0.055O4 |  |  | I 4/m m m |  | 13447
13421 | Cu1La1.955Sr0.045O4 |  |  | I 4/m m m |  | 13447
13422 | Cu1La1.95Na0.05O4 |  |  | I 4/m m m |  | 13447
13423 | Cu1La1.962Sr0.038O4 |  |  | I 4/m m m |  | 13447
13424 | Cu1La1.964Sr0.036O4 |  |  | I 4/m m m |  | 13447
13425 | Cu1La1.975Sr0.025O4 |  |  | I 4/m m m |  | 13447
13426 | Cu1La1.983Sr0.017O4 |  |  | I 4/m m m |  | 13447
13427 | Cu1La1.98Na0.02O4 |  |  | I 4/m m m |  | 13447
13428 | Cu1La1.98Sr0.02O4 |  |  | I 4/m m m |  | 13447
13429 | Cu1La1.99Sr0.01O4 |  |  | I 4/m m m |  | 13447
13430 | Cu1La1.9Na0.1O4 |  |  | I 4/m m m |  | 13447
13431 | Cu1La1.9Sm0.1O4 | 25 | 2010 | I 4/m m m | 10.1016/j.physc.2010.05.067 | 13447
13432 | Cu1La1Nd0.85Th0.15O4 | 16 | 1990 | I 4 m m | 10.1103/PhysRevB.41.6582 | 13432
13433 | Cu1La1O2.54 |  |  | R -3 c |  | 13434
13434 | Cu1La1O2.64 |  |  | R -3 c |  | 13434
13435 | Cu1La1Sb2 | 0.9 | 1997 | P4/nmm | 10.1016/S0925-8388(96)03128-3 | 13435
13436 | Cu1La1Sr1Tl0.7O5 | 38.5 | 1989 | P4/MMM | 10.1143/JJAP.28.L1926 | 13437
13437 | Cu1La1Sr1Tl1O5 | 34 | 1994 | P4/mmm | 10.1143/JJAP.28.L1926 | 13437
13438 | Cu1La1Sr1Tl1O5.09 | 30 | 1995 | P4/mmm | 10.1103/PhysRevB.52.4427 | 13437
13439 | Cu1La2O4 |  |  | I 4/m m m |  | 13447
13440 | Cu1La2O4.003 |  |  | I 4/m m m |  | 13447
13441 | Cu1La2O4.005 | 32 | 1996 | I 4/m m m | 10.1103/PhysRevB.54.7455 | 13447
13442 | Cu1La2O4.011 |  |  | I 4/m m m |  | 13447
13443 | Cu1La2O4.012 | 32 | 1998 | I 4/m m m | 10.1103/PhysRevB.58.5856 | 13447
13444 | Cu1La2O4.015 |  |  | I 4/m m m |  | 13447
13445 | Cu1La2O4.017 | 34.7 | 1994 | I 4/m m m | 10.1103/PhysRevB.50.4168 | 13447
13446 | Cu1La2O4.02 |  |  | I 4/m m m |  | 13447
13447 | Cu1La2O4.022 | 42 | 1998 | I 4/m m m | 10.1103/PhysRevB.58.5856 | 13447
13448 | Cu1La2O4.032 | 30 | 1990 | I 4/m m m | 10.1103/PhysRevB.41.4062 | 13447
13449 | Cu1La2O4.034 | 30.7 | 1994 | I 4/m m m | 10.1103/PhysRevB.50.4168 | 13447
13450 | Cu1La2O4.035 | 35 | 1996 | I 4/m m m | 10.1103/PhysRevB.54.7455 | 13447
13451 | Cu1La2O4.044 | 34 | 1996 | I 4/m m m | 10.1103/PhysRevB.54.572 | 13447
13452 | Cu1La2O4.047 | 29.7 | 1994 | I 4/m m m | 10.1103/PhysRevB.50.4168 | 13447
13453 | Cu1La2O4.05 | 32 | 1995 | I 4/m m m | 10.1103/PhysRevB.51.16499 | 13447
13454 | Cu1La2O4.052 |  |  | I 4/m m m |  | 13447
13455 | Cu1La2O4.054 | 29.1 | 1994 | I 4/m m m | 10.1103/PhysRevB.50.4168 | 13447
13456 | Cu1La2O4.056 |  |  | I 4/m m m |  | 13447
13457 | Cu1La2O4.0625 | 17 | 2000 | I 4/m m m | 10.1016/S0038-1098(00)00005-3 | 13447
13458 | Cu1La2O4.066 | 38 | 1994 | I 4/m m m | 10.1103/PhysRevB.50.4168 | 13447
13459 | Cu1La2O4.068 | 36 | 2000 | I 4/m m m | 10.1016/S0921-4534(00)00191-X | 13447
13460 | Cu1La2O4.07 | 40.4 | 1994 | I 4/m m m | 10.1103/PhysRevB.50.4168 | 13447
13461 | Cu1La2O4.075 | 45 | 1995 | I 4/m m m | 10.1103/PhysRevB.51.16499 | 13447
13462 | Cu1La2O4.086 | 45.2 | 2004 | I 4/m m m | 10.1016/j.ssc.2003.09.027 | 13447
13463 | Cu1La2O4.093 | 45 | 2000 | I 4/m m m | 10.1016/S0921-4534(00)00191-X | 13447
13464 | Cu1La2O4.095 | 37.8 | 1994 | I 4/m m m | 10.1103/PhysRevB.50.4168 | 13447
13465 | Cu1La2O4.1 |  |  | I 4/m m m |  | 13447
13466 | Cu1La2O4.11 | 45 | 2004 | I 4/m m m | 10.1103/PhysRevB.69.174506 | 13447
13467 | Cu1La2O4.12 | 43 | 1993 | I 4/m m m | 10.1103/PhysRevB.48.6506 | 13447
13468 | Cu1La2O4.13 | 34 | 1988 | FMMM | 10.1103/PhysRevB.38.11337 | 13447
13469 | Cu1La2O4.18 |  |  | I 4/m m m |  | 13447
13470 | Cu1La2O4.2 |  |  | I 4/m m m |  | 13447
13471 | Cu1La2O4.32 | 37.5 | 1989 | CMCA | 10.1016/0921-4534(89)90315-8 | 13447
13472 | Cu1La2O4.33 |  |  | I 4/m m m |  | 13447
13473 | Cu1Mg1Sb1 |  |  | F -4 3 m |  | 13473
13474 | Cu1Mo6Se8 | 5.9 | 1982 | R -3 | 10.1007/BF00681858 | 13474
13475 | Cu1Nd0.09Sr0.91O1.98 |  |  | P 4/m m m |  | 15836
13476 | Cu1Nd0.13Sr0.87O1.95 |  |  | P 4/m m m |  | 15836
13477 | Cu1Nd0.14Sr0.86O2 | 40 | 1998 | P4/mmm | J.Inorg.Chem.43(1998)662 | 13477
13478 | Cu1Nd0.17Sr0.83O2 | 35 | 1998 | P4/mmm | J.Inorg.Chem.43(1998)662 | 13477
13479 | Cu1Nd0.19Sr0.81O2 | 18 | 1998 | P4/mmm | J.Inorg.Chem.43(1998)662 | 13477
13480 | Cu1Nd1.7O4 | 30.7 | 2010 | I 4/m m m | 10.1016/j.physc.2010.05.027 | 15788
13481 | Cu1Nd1.85Th0.15O4 | 22.5 | 1990 | I 4/m m m | 10.1103/PhysRevB.41.6582 | 15788
13482 | Cu1Nd1.85Y0.15O4 | 21 | 2000 | I 4/m m m | 10.1143/JJAP.39.3366 | 15788
13483 | Cu1Nd1.8O4 | 31.3 | 2010 | I 4/m m m | 10.1016/j.physc.2010.05.027 | 15788
13484 | Cu1Nd2O3.5 |  |  | C 1 2/m 1 |  | 13484
13485 | Cu1O1 |  |  | P 42/m m c |  | 13485
13486 | Cu1Pr0.15Sr0.85O2 | 39 | 1991 | C m c m | 10.1038/351549a0 | 13487
13487 | Cu1Pr0.1Sr0.9O2 | 41.5 | 2004 | C m c m | 10.1016/j.physc.2003.10.016 | 13487
13488 | Cu1Pr1.85Sr0.15O4 |  |  | I 4/m m m |  | 13489
13489 | Cu1Pr2O4 |  |  | I 4/m m m |  | 13489
13490 | Cu1Rh1.78Se4Sn0.22 | 1.92 | 1970 | F d -3 m | 10.1016/0038-1098(70)90352-2 | 13495
13491 | Cu1Rh1.7Se4Sn0.3 | 1.26 | 1970 | F d -3 m | 10.1016/0038-1098(70)90352-2 | 13495
13492 | Cu1Rh1.95Se4Sn0.05 | 2.7 | 1974 | F d -3 m | 10.1088/0022-3719/7/7/030 | 13495
13493 | Cu1Rh1.9Se4Sn0.1 | 2.86 | 1970 | F d -3 m | 10.1016/0038-1098(70)90352-2 | 13495
13494 | Cu1Rh2S4 | 4.8 | 1975 | F d -3 m | 10.1016/0038-1098(75)90810-8 | 13494
13495 | Cu1Rh2Se4 | 3.5 | 1974 | F d -3 m | 10.1088/0022-3719/7/7/030 | 13495
13496 | Cu1S1 | 1.65 | 1970 | C m c m | 10.1143/JPSJ.28.369 | 13496
13497 | Cu1S1.8Se0.2 | 2.2 | 2000 | P n n m | 10.1016/S0921-4534(00)00669-9 | 13499
13498 | Cu1S1Se1 | 1.75 | 1966 | P 21 3 | 10.1016/0038-1098(66)90419-4 | 13498
13499 | Cu1S2 | 1.56 | 1967 | P n n m | 10.1063/1.1712162 | 13499
13500 | Cu1S4Ti2 |  |  | F d -3 m |  | 13500
13501 | Cu1S4V2 | 4.45 | 1967 | F d -3 m | 10.1016/0375-9601(67)90878-X | 13501
13502 | Cu1Se1 |  |  | C m c m |  | 13502
13503 | Cu1Se1Te1 | 1.8 | 1966 | P 21 3 | 10.1016/0038-1098(66)90419-4 | 13503
13504 | Cu1Se2 | 2.5 | 2000 | P n n m | 10.1016/S0921-4534(00)00669-9 | 13504
13505 | Cu1Sm0.08Sr0.92O2 | 43 | 1994 | C m c m | 10.1016/0921-4534(94)90099-X | 13505
13506 | Cu1Sm0.1Sr0.9O2 | 44 | 1993 | C m c m | 10.1016/0921-4534(93)90979-Z | 13505
13507 | Cu1Sm2O4 |  |  | I 4/m m m |  | 13507
13508 | Cu1Sr0.75Y0.25O2 | 38.6 | 1994 | C m c m | 10.1016/0921-4534(94)90024-8 | 13508
13509 | Cu1Sr0.7Y0.3O2 | 32.6 | 1994 | C m c m | 10.1016/0921-4534(94)90024-8 | 13508
13510 | Cu1Sr0.85O2 |  |  | C m c m |  | 13515
13511 | Cu1Sr0.85Y0.15O2 | 36.6 | 1994 | C m c m | 10.1016/0921-4534(94)90024-8 | 13508
13512 | Cu1Sr0.8Y0.2O2 | 38.6 | 1994 | C m c m | 10.1016/0921-4534(94)90024-8 | 13508
13513 | Cu1Sr0.95Y0.05O2 | 38.6 | 1994 | C m c m | 10.1016/0921-4534(94)90024-8 | 13508
13514 | Cu1Sr0.9Y0.1O2 | 36.6 | 1994 | C m c m | 10.1016/0921-4534(94)90024-8 | 13508
13515 | Cu1Sr1O2 |  |  | C m c m |  | 13515
13516 | Cu1Sr1O2.97 |  |  | P b a m |  | 13517
13517 | Cu1Sr1O2.99 |  |  | P b a m |  | 13517
13518 | Cu1Sr2O3 |  |  | I m m m |  | 13518
13519 | Cu1Sr2O3.01 |  |  | I m m m |  | 13518
13520 | Cu1Sr2O3.02 |  |  | I m m m |  | 13518
13521 | Cu1Sr2O3.1 | 70 | 1996 | I m m m | 10.1016/0921-4534(96)00314-0 | 13518
13522 | Cu1Sr2O3.2 |  |  | I m m m |  | 13518
13523 | Cu1Sr2Tl1O5 |  |  | P 4/m m m |  | 13523
13524 | Cu1Te1 |  |  | P m m n |  | 13524
13525 | Cu1Te2 | 1.3 | 1966 | P -3 m 1 | 10.1016/0038-1098(66)90419-4 | 13525
13526 | Cu1Th2 | 3.49 |  | I 4/m c m | PRENUM PRESS 1973 | 13526
13527 | Cu1Ti1 |  |  | P 4/n m m |  | 13527
13528 | Cu1Tm2O4 |  |  | P 1 21/c 1 |  | 13528
13529 | Cu1Y1 | 0.47 | 1976 | P n m a | 10.1016/0022-5088(76)90224-1 | 13529
13530 | Cu1Y1O2.55 |  |  | P m -3 m |  | 13530
13531 | Cu1Zn1 |  |  | P m -3 m |  | 13531
13532 | Cu1Zn3 |  |  | P 63/m m c |  | 13532
13533 | Cu2.05Gd1Ru0.95Sr2O8 | 26.05 | 2002 | P 4/m b m | 10.1016/S0254-0584(02)00062-7 | 13567
13534 | Cu2.1Gd1Ru0.9Sr2O8 | 37.75 | 2002 | P 4/m b m | 10.1016/S0254-0584(02)00062-7 | 13567
13535 | Cu2.2Gd1Ru0.8Sr2O8 | 28.4 | 2002 | P 4/m b m | 10.1016/S0254-0584(02)00062-7 | 13567
13536 | Cu2Er2O5 |  |  | P n a 21 |  | 13536
13537 | Cu2Eu1Nb1Sr2O8 |  |  | I 4/m c m |  | 13537
13538 | Cu2Fe1Sr2Y1O7.32 |  |  | I m a 2 |  | 13538
13539 | Cu2Fe1Sr2Y1O7.36 |  |  | I m a 2 |  | 13538
13540 | Cu2Fe1Sr2Y1O7.51 | 53.5 | 2014 | I m a 2 | 10.1016/j.physc.2014.10.005 | 13540
13541 | Cu2Fe1Sr2Y1O7.6 |  |  | I m a 2 |  | 13538
13542 | Cu2Fe1Sr2Y1O7.66 | 43.5 | 2000 | I m a 2 | 10.1016/S0921-4534(00)00593-1 | 13540
13543 | Cu2Fe1Sr2Y1O7.68 | 56 | 2004 | I m a 2 | 10.1016/j.physc.2004.10.002 | 13540
13544 | Cu2Ga1Sr2Y1O7 |  |  | I m a 2 |  | 13544
13545 | Cu2Gd0.82Nd0.18Ru1Sr2O8 | 21 | 2003 | P 4/m b m | 10.1016/S0921-4534(03)00855-4 | 13567
13546 | Cu2Gd0.91Nd0.09Ru1Sr2O8 | 23.5 | 2003 | P 4/m b m | 10.1016/S0921-4534(03)00855-4 | 13567
13547 | Cu2Gd0.9Ru1Sr2Y0.1O8 | 32.2 | 2003 | P 4/m b m | 10.1103/PhysRevB.68.064514 | 13567
13548 | Cu2Gd1Ir0.02Ru0.98Sr2O8 | 38 | 2007 | P4/mmm | 10.1016/j.physc.2007.01.004 | 13567
13549 | Cu2Gd1Ir0.05Ru0.95Sr2O8 | 32.5 | 2007 | P4/mmm | 10.1016/j.physc.2007.01.004 | 13567
13550 | Cu2Gd1Ir0.1Ru0.9Sr2O8 | 22 | 2007 | P4/mmm | 10.1016/j.physc.2007.01.004 | 13567
13551 | Cu2Gd1La0.06Ru1Sr1.94O8 |  |  | P 4/m b m |  | 13567
13552 | Cu2Gd1La0.1Ru1Sr1.9O8 |  |  | P 4/m b m |  | 13567
13553 | Cu2Gd1La0.2Ru1Sr1.8O8 |  |  | P 4/m b m |  | 13567
13554 | Cu2Gd1Nb0.1Ru0.9Sr2O8 | 11.65 | 2003 | P 4/m b m | 10.1103/PhysRevB.68.064514 | 13567
13555 | Cu2Gd1Nb0.2Ru0.8Sr2O8 |  |  | P 4/m b m |  | 13567
13556 | Cu2Gd1Rh0.05Ru0.95Sr2O8 | 36.3 | 2003 | P 4/m b m | 10.1016/S0921-4534(03)01330-3 | 13567
13557 | Cu2Gd1Rh0.075Ru0.925Sr2O8 | 29.8 | 2003 | P 4/m b m | 10.1016/S0921-4534(03)01330-3 | 13567
13558 | Cu2Gd1Rh0.2Ru0.8Sr2O8 | 12.9 | 2003 | P 4/m b m | 10.1016/S0921-4534(03)01330-3 | 13567
13559 | Cu2Gd1Ru0.925Sn0.075Sr2O8 | 37.8 | 2003 | P 4/m b m | 10.1103/PhysRevB.68.064514 | 13567
13560 | Cu2Gd1Ru0.925Sr2Ti0.075O8 | 29.2 | 2003 | P 4/m b m | 10.1016/S0921-4534(03)01330-3 | 13567
13561 | Cu2Gd1Ru0.95Sn0.05Sr2O8 | 30 | 2003 | P 4/m b m | 10.1103/PhysRevB.68.134516 | 13567
13562 | Cu2Gd1Ru0.95Sr2Ti0.05O8 | 32.2 | 2003 | P 4/m b m | 10.1016/S0921-4534(03)01330-3 | 13567
13563 | Cu2Gd1Ru0.975Sn0.025Sr2O8 | 36.9 | 2003 | P 4/m b m | 10.1103/PhysRevB.68.064514 | 13567
13564 | Cu2Gd1Ru0.97Sr2Ti0.03O8 | 40.3 | 2003 | P 4/m b m | 10.1016/S0921-4534(03)01330-3 | 13567
13565 | Cu2Gd1Ru0.99Sr2Ti0.01O8 | 36.3 | 2003 | P 4/m b m | 10.1016/S0921-4534(03)01330-3 | 13567
13566 | Cu2Gd1Ru0.9Sr2Ti0.1O8 |  |  | P 4/m b m |  | 13567
13567 | Cu2Gd1Ru1Sr2O8 | 36.3 | 2003 | P 4/m b m | 10.1016/S0921-4534(03)01330-3 | 13567
13568 | Cu2Ge2Yb1 |  |  |  |  | 13568
13569 | Cu2Ho1Ru1Sr2O8 |  |  |  |  | 13569
13570 | Cu2Ho2O5 |  |  |  |  | 13570
13571 | Cu2In1Ti1 |  |  |  |  | 13571
13572 | Cu2La1Si2 |  |  |  |  | 13572
13573 | Cu2La2Sr1O6 |  |  |  |  | 13573
13574 | Cu2La2Sr1O6.2 |  |  |  |  | 13573
13575 | Cu2La2Sr1O6.315 |  |  |  |  | 13573
13576 | Cu2Li1P2 | 3.7 | 2010 | I4/mmm | 10.1021/ja906883q | 13576
13577 | Cu2Mg1 |  |  |  |  | 13577
13578 | Cu2Nb1Sm1Sr2O8 |  |  |  |  | 13578
13579 | Cu2O1 |  |  |  |  | 13579
13580 | Cu2S2Sr2Zn1O2 |  |  |  |  | 13580
13581 | Cu2Sb1 | 0.085 | 1968 |  | STRUCTUER AND BONDING,4(1968)83-229 | 13581
13582 | Cu2Sn1Ti1 |  |  |  |  | 13582
13583 | Cu2Sr2Tl1Y1O7 |  |  |  |  | 13583
13584 | Cu2Tm2O5 |  |  |  |  | 13584
13585 | Cu2Y2O5 |  |  |  |  | 13585
13586 | Cu2Yb2O5 |  |  |  |  | 13586
13587 | Cu30Sn70 | 4.91 | 1999 |  | 10.1016/S0921-4526(98)01361-1 | 13587
13588 | Cu3Dy1Pb2Sr2O8 | 76.5 | 1992 |  | 10.1103/PhysRevB.45.7406 | 13588
13589 | Cu3Ga1 |  |  |  |  | 13589
13590 | Cu3N1 |  |  |  |  | 13590
13591 | Cu3Pb2Pr1Sr2O8 |  |  |  |  | 13591
13592 | Cu3Pb2Sm1Sr2O8 |  |  |  |  | 13592
13593 | Cu3Pb2Sr2Tb0.02Y0.98O8 |  |  |  |  | 15827
13594 | Cu3Pb2Sr2Tb0.05Y0.95O8 |  |  |  |  | 15827
13595 | Cu3Pb2Sr2Tb0.1Y0.9O8 |  |  |  |  | 15827
13596 | Cu3Sb1 | 1.8 | 1968 |  | STRUCTUER AND BONDING,4(1968)83-229 | 13596
13597 | Cu3Si1 |  |  |  |  | 13597
13598 | Cu3Sn1 | 2.57 | 1999 |  | 10.1016/S0921-4526(98)01361-1 | 13598
13599 | Cu40Zr60 | 1.6 | 1993 |  | 10.1103/PhysRevB.48.12866 | 13599
13600 | Cu4K1S3 | 1.4 | 1952 |  | Z.ANORG.ALLG.CHEM.,269(1952)141 | 13600
13601 | Cu4Te3 |  |  |  |  | 13524
13602 | Cu50Sn50 | 3.26 | 1999 |  | 10.1016/S0921-4526(98)01361-1 | 13602
13603 | Cu50Zr50 | 0.74 | 1993 |  | 10.1103/PhysRevB.48.12866 | 13603
13604 | Cu5U1 |  |  |  |  | 13604
13605 | Cu6La1 | 0.042 | 1985 |  | 10.1143/JPSJ.54.877 | 13605
13606 | Cu6Sr4O10 |  |  |  |  | 13606
13607 | Cu6Th1 | 0.2 | 1989 |  | 10.1016/0038-1098(89)90810-7 | 13607
13608 | Cu0.6Sn0.4 | 2.04 | 1999 |  | 10.1016/S0921-4526(98)01361-1 | 13598
13609 | Cu8La2Sr6O16 |  |  |  |  | 13609
13610 | Dy0.06Fe3Lu1.94Si5 | 4.52 | 2009 |  | 10.1103/PhysRevB.80.100502 | 13807
13611 | Dy0.15Pd2Sn1Y0.85 | 2.8 | 1985 |  | 10.1103/PhysRevB.32.4426 | 15331
13612 | Dy0.1Fe3Lu1.9Si5 | 3.77 | 2009 |  | 10.1103/PhysRevB.80.100502 | 13807
13613 | Dy0.1Fe3Si5Y1.9 | 2.75 | 1981 |  | Phys.Solids under High Pres(1981)381 | 13812
13614 | Dy0.1Pd2Sn1Y0.9 | 3.46 | 1985 |  | 10.1103/PhysRevB.32.4426 | 15331
13615 | Dy0.2Pd2Sn1Y0.8 | 1.4 | 1985 |  | 10.1103/PhysRevB.32.4426 | 15331
13616 | Dy0.3Pd2Sn1Y0.7 |  |  |  |  | 15331
13617 | Dy1Fe2Ge2 |  |  |  |  | 13617
13618 | Dy1Ga6 | 5.9 | 1992 |  | 10.1016/0038-1098(92)90682-Y | 13618
13619 | Dy1Ir1Si1 |  |  |  |  | 13619
13620 | Dy1Mo6S8 | 1.6 | 2001 |  | 10.1103/PhysRevB.64.094520 | 13620
13621 | Dy1P2Pd2 |  |  |  |  | 13621
13622 | Dy1Pb1Pd2 |  |  |  |  | 13622
13623 | Dy1Pd2Sn1 |  |  |  |  | 13623
13624 | Dy1Rh1Si1 |  |  |  |  | 13624
13625 | Dy2Fe3Si5 |  |  |  |  | 13625
13626 | Dy2Rh3Si5 |  |  |  |  | 13626
13627 | Dy2Rh3Sn5 |  |  |  |  | 13627
13628 | Dy3Ge13Ru4 |  |  |  |  | 13628
13629 | Dy5Ir4Si10 |  |  |  |  | 13629
13630 | Er0.1Pd2Sn1Y0.9 | 3.87 | 1985 |  | 10.1103/PhysRevB.32.4426 | 15331
13631 | Er0.2Pd2Sn1Y0.8 | 3.73 | 1985 |  | 10.1103/PhysRevB.32.4426 | 15331
13632 | Er0.3Pd2Sn1Y0.7 | 3.8 | 1985 |  | 10.1103/PhysRevB.32.4426 | 15331
13633 | Er0.4Pd2Sn1Y0.6 | 2.77 | 1985 |  | 10.1103/PhysRevB.32.4426 | 15872
13634 | Er0.6Pd2Sn1Y0.4 | 2.59 | 1986 |  | 10.1103/PhysRevB.34.199 | 15872
13635 | Er0.8Pd2Sn1Y0.2 | 2.08 | 1986 |  | 10.1103/PhysRevB.34.199 | 13643
13636 | Er0.95Pd2Sn1Y0.05 | 1.26 | 1986 |  | 10.1103/PhysRevB.34.199 | 13643
13637 | Er0.9Pd2Sn1Y0.1 | 1.6 | 1986 |  | 10.1103/PhysRevB.34.199 | 13643
13638 | Er1 |  |  |  |  | 13638
13639 | Er1Fe2Ge2 |  |  |  |  | 13639
13640 | Er1Ga6 |  |  |  |  | 13640
13641 | Er1Ir1Si1 |  |  |  |  | 13641
13642 | Er1Pb1Pd2 |  |  |  |  | 13642
13643 | Er1Pd2Sn1 | 1.17 | 1986 |  | 10.1103/PhysRevB.34.199 | 13643
13644 | Er1Re2 |  |  |  |  | 13644
13645 | Er1Rh1.1Sn3.6 | 1.36 | 1982 |  | Springer-Verlag, 1982, | 13645
13646 | Er1Rh1Si1 |  |  |  |  | 13646
13647 | Er1Ru2 |  |  |  |  | 13647
13648 | Er2Fe3Si5 | 0.93 | 1994 |  | 10.1016/0921-4526(94)91487-7 | 13648
13649 | Er2Rh3Si5 |  |  |  |  | 13649
13650 | Er3Ge13Ru4 |  |  |  |  | 13650
13651 | Er3Ni1 |  |  |  |  | 13651
13652 | Er5Ir4Si10 |  |  |  |  | 13652
13653 | Eu1 | 2.75 | 2009 |  | 10.1103/PhysRevLett.127.269902 | 13653
13654 | Eu1Ga1Ge1 |  |  |  |  | 13654
13655 | Eu1Ga1Si1 |  |  |  |  | 13655
13656 | Eu1Ga1Sn1 |  |  |  |  | 13656
13657 | Eu1P2Pd2 |  |  |  |  | 13657
13658 | Eu1Ru4Sb12 |  |  |  |  | 13658
13659 | F0.03Fe1La1P1O0.97 | 7.8 | 2011 |  | 10.1143/JPSJ.80.044704 | 13721
13660 | F0.05Fe1La1P1O0.95 | 8 | 2011 |  | 10.1143/JPSJ.80.044704 | 13721
13661 | F0.06Fe1La1P1O0.94 | 7.5 | 2006 |  | 10.1038/nature06972 | 13721
13662 | F0.08Fe1La1P1O0.92 | 7.8 | 2011 |  | 10.1143/JPSJ.80.044704 | 13721
13663 | F0.1Fe1P1Pr1O0.9 | 2.34 | 2013 |  | 10.7566/JPSJ.82.124706 | 13725
13664 | F2Sb2Sr2Ti2O1 |  |  |  |  | 13664
13665 | Fe0.03La1Ru2.97Si2 | 6.22 | 2012 |  | 10.1103/PhysRevB.86.024513 | 14639
13666 | Fe0.05P1Ru0.95Zr1 | 10.3 | 2011 |  | 10.1016/j.ssc.2011.05.012 | 15198
13667 | Fe0.05S2Ta1 | 3 | 1975 |  | 10.1103/PhysRevLett.34.1502 | 13667
13668 | Fe0.06La1Ru2.94Si2 | 4.58 | 2012 |  | 10.1103/PhysRevB.86.024513 | 14639
13669 | Fe0.06Si1V2.94 | 13.4 |  |  | PRENUM PRESS 1973 | 15643
13670 | Fe0.075La1Ru2.925Si2 | 3.12 | 2012 |  | 10.1103/PhysRevB.86.024513 | 14639
13671 | Fe0.083La1Ru2.917Si2 | 2.51 | 2012 |  | 10.1103/PhysRevB.86.024513 | 14639
13672 | Fe0.09La1Ru2.91Si2 |  |  |  |  | 14639
13673 | Fe0.135Ga1V2.865 | 10.1 |  |  | PRENUM PRESS 1973 | 15776
13674 | Fe0.15Hf1V1.85 | 7.04 | 1975 |  | 10.1002/pssa.2210310238 | 14229
13675 | Fe0.15Ni0.85Zr2 | 2.31 | 2009 |  | 10.1103/PhysRevB.79.184525 | 15124
13676 | Fe0.15V1.85Zr1 | 6.41 | 1975 |  | 10.1002/pssa.2210310238 | 15852
13677 | Fe0.1Ni0.9Zr2 | 2.65 | 2009 |  | 10.1103/PhysRevB.79.184525 | 15124
13678 | Fe0.25Ni0.75U6 | 3 | 1968 |  | 10.1103/PhysRev.168.464 | 13686
13679 | Fe0.2Ni0.8Zr2 | 2.13 | 2009 |  | 10.1103/PhysRevB.79.184525 | 15124
13680 | Fe0.2P1Ru0.8Zr1 | 2.6 | 2011 |  | 10.1016/j.ssc.2011.05.012 | 15198
13681 | Fe0.33Ni0.67Zr2 | 2.13 | 2009 |  | 10.1103/PhysRevB.79.184525 | 13687
13682 | Fe0.36Ni0.64Zr2 | 2.04 | 2009 |  | 10.1103/PhysRevB.79.184525 | 13687
13683 | Fe0.3Ni0.7Zr2 | 2.02 | 2009 |  | 10.1103/PhysRevB.79.184525 | 13687
13684 | Fe0.3V1.7Zr1 | 4.49 | 1975 |  | 10.1002/pssa.2210310238 | 13684
13685 | Fe0.4Ni0.6Zr2 | 1.78 | 2009 |  | 10.1103/PhysRevB.79.184525 | 13687
13686 | Fe1Ni1U12 | 2.1 | 1975 |  | 10.1016/0022-3697(75)90002-5 | 13686
13687 | Fe1Ni1Zr4 | 2.45 | 1972 |  | 10.1016/0022-5088(72)90060-4 | 13687
13688 | Fe0.5Ru0.5 |  |  |  |  | 13688
13689 | Fe0.6Ni0.4Zr2 | 0.2 | 2009 |  | 10.1103/PhysRevB.79.184525 | 13687
13690 | Fe0.75Ni0.25U6 | 1.4 | 1968 |  | 10.1103/PhysRev.168.464 | 13777
13691 | Fe0.95Ni0.05Se1 | 10 | 2009 | P4/nmm | 10.1143/JPSJ.78.074712 | 13770
13692 | Fe0.98Mn0.02Se0.5Te0.5 | 14.4 | 2011 |  | 10.1088/0953-2048/24/4/045009 | 13760
13693 | Fe0.98Se0.15Te0.9 | 8.8 | 2009 |  | 10.1103/PhysRevB.80.214514 | 13748
13694 | Fe0.9Ni0.1Se1 |  |  |  |  | 13770
13695 | Fe1 | 2 | 2002 |  | 10.1016/S0375-9601(02)00725-9 | 13695
13696 | Fe1.06Se0.14Te0.83 | 7.85 | 2009 |  | 10.1103/PhysRevB.80.214514 | 13748
13697 | Fe1.5K0.8Se2 | 32.4 | 2011 |  | 10.1063/1.3549702 | 15782
13698 | Fe1.5K1S2 |  |  |  |  | 13708
13699 | Fe1.63K0.82Se2 | 32 | 2011 | I4/mmm | 10.1103/PhysRevB.83.132502 | 15782
13700 | Fe1.64K0.79Se2 | 30.4 | 2011 | I4/mmm | 10.1103/PhysRevB.84.174501 | 15782
13701 | Fe1.66K0.74Se2 | 31 | 2012 | I4/mmm | 10.1103/PhysRevB.85.100501 | 15782
13702 | Fe1.66K0.86Se2 | 32 | 2011 | I4/mmm | 10.1103/PhysRevLett.107.137003 | 15782
13703 | Fe1.68K0.75Se2 | 31 | 2011 |  | 10.1103/PhysRevB.84.052503 | 15782
13704 | Fe1.6K0.8Se2 |  |  |  |  | 15782
13705 | Fe1.76K0.8Se2 | 30.1 | 2011 | I4/mmm | 10.1088/0953-2048/24/6/065005 | 15782
13706 | Fe1.78K0.8Se2 | 32 | 2012 |  | 10.1038/nature10813 | 15782
13707 | Fe1.79K0.68Se2 | 32 | 2011 |  | 10.1103/PhysRevB.83.140508 | 15782
13708 | Fe1.7K0.8S2 |  |  |  |  | 13708
13709 | Fe1.7K0.8Se2 | 32 | 2014 |  | 10.1103/PhysRevB.89.094514 | 15782
13710 | Fe1.7Se2Tl1 | 22.4 | 2011 | I4/mmm | 10.1209/0295-5075/94/27009 | 13710
13711 | Fe1.83K0.83Se2 | 32.5 | 2013 |  | 10.1103/PhysRevB.87.094508 | 15782
13712 | Fe1.84K0.25Se2Tl0.75 | 29.8 | 2011 | I4/mmm | 10.1209/0295-5075/94/27009 | 13712
13713 | Fe1.933K0.8Mn0.067Se2 | 32 | 2011 | I4/mmm | 10.1103/PhysRevB.84.014502 | 15782
13714 | Fe1.951K0.8Mn0.049Se2 | 31.9 | 2011 | I4/mmm | 10.1103/PhysRevB.84.014502 | 15782
13715 | Fe1.979K0.8Mn0.021Se2 | 31 | 2011 | I4/mmm | 10.1103/PhysRevB.84.014502 | 15782
13716 | Fe1.995K0.8Se2Zn0.005 |  |  |  |  | 15782
13717 | Fe1.99K0.8Mn0.01Se2 | 31 | 2011 | I4/mmm | 10.1103/PhysRevB.84.014502 | 15782
13718 | Fe1Ge2 |  |  |  |  | 13718
13719 | Fe1Hf2 |  |  |  |  | 13719
13720 | Fe1La0.85Sr1.15O4 |  |  |  |  | 15875
13721 | Fe1La1P1O1 | 7.4 | 2009 |  | 10.1103/PhysRevB.80.220509 | 13721
13722 | Fe1Li1P1 | 6 | 2009 | P4/nmm | 10.1209/0295-5075/87/37004 | 13722
13723 | Fe1Nb4Si1 | 6.8 | 2011 | P4/mcc | 10.1103/PhysRevB.84.224518 | 13723
13724 | Fe1P1 |  |  |  |  | 13724
13725 | Fe1P1Pr1O1 | 3.96 | 2012 |  | 10.1103/PhysRevB.86.214517 | 13725
13726 | Fe1P1Sm1O1 | 2.5 | 2008 |  | 10.1103/PhysRevB.78.184512 | 13726
13727 | Fe1P1Zr1 |  |  |  |  | 13727
13728 | Fe1S0.04Se0.96 | 9.6 | 2016 |  | 10.1073/pnas.1605806113 | 13770
13729 | Fe1S0.09Se0.91 | 10.33 | 2019 |  | 10.1103/PhysRevLett.123.147001 | 13770
13730 | Fe1S0.11Se0.89 | 10.7 | 2015 | P4/nmm | 10.1103/PhysRevB.91.165109 | 13770
13731 | Fe1S0.12Te0.88 | 6.8 | 2015 | P4/nmm | 10.1016/j.jallcom.2015.07.158 | 13775
13732 | Fe1S0.1Se0.9 | 10.6 | 2009 | P4/nmm | 10.1143/JPSJ.78.074712 | 13770
13733 | Fe1S0.1Te0.9 | 10 | 2009 |  | 10.1063/1.3058720 | 13775
13734 | Fe1S0.25Te0.75 | 7.28 | 2011 | P4/nmm | 10.1016/j.physc.2010.11.006 | 13734
13735 | Fe1S0.4Se0.6 | 3.73 | 2009 | P4/nmm | 10.1143/JPSJ.78.074712 | 13736
13736 | Fe2S1Se1 | 2.75 | 2009 | P4/nmm | 10.1143/JPSJ.78.074712 | 13736
13737 | Fe1S1 |  |  |  |  | 13737
13738 | Fe1Sb1 |  |  |  |  | 13738
13739 | Fe1Sb2 |  |  |  |  | 13739
13740 | Fe1Sb3 |  |  |  |  | 13740
13741 | Fe1Se0.025Te0.975 |  |  |  |  | 13775
13742 | Fe1Se0.02Te0.98 |  |  |  |  | 13775
13743 | Fe1Se0.05Te0.95 | 3.35 | 2012 |  | 10.1143/JPSJ.81.054708 | 13775
13744 | Fe1Se0.075Te0.925 | 11.5 | 2010 |  | 10.1103/PhysRevB.81.094115 | 13775
13745 | Fe1Se0.07Te0.93 | 8.2 | 2011 |  | 10.1103/PhysRevB.84.220506 | 13775
13746 | Fe1Se0.13Te0.87 | 6 | 2009 |  | 10.1143/JPSJ.78.063705 | 13775
13747 | Fe1Se0.1Te0.9 | 11 | 2014 |  | 10.7566/JPSJ.83.094721 | 13775
13748 | Fe4Se1Te3 | 13.7 | 2009 | P4/nmm | 10.1143/JPSJ.78.113701 | 13748
13749 | Fe1Se0.328Te0.492 | 13.8 | 2008 | P4/nmm | 10.1103/PhysRevB.78.224503 | 13760
13750 | Fe1Se0.35Te0.65 | 15 | 2012 |  | 10.1143/JPSJ.81.113707 | 13760
13751 | Fe1Se0.38Te0.62 | 13.5 | 2009 |  | 10.1143/JPSJ.78.063705 | 13760
13752 | Fe1Se0.39Te0.61 | 14 | 2009 |  | 10.1103/PhysRevB.80.092502 | 13760
13753 | Fe1Se0.41Te0.41 | 13.2 | 2008 | P4/nmm | 10.1103/PhysRevB.78.224503 | 13760
13754 | Fe1Se0.42Te0.58 | 14.8 | 2011 | P6/mmm | 10.1103/PhysRevB.84.174502 | 13760
13755 | Fe1Se0.43Te0.57 | 15 | 2011 | P4/nmm | 10.1103/PhysRevB.83.134521 | 13760
13756 | Fe1Se0.45Te0.55 | 12.6 | 2009 |  | 10.1103/PhysRevB.80.214511 | 13760
13757 | Fe1Se0.492Te0.328 | 12.7 | 2008 | P4/nmm | 10.1103/PhysRevB.78.224503 | 13760
13758 | Fe1Se0.4Te0.4 | 14.4 | 2011 |  | 10.1103/PhysRevB.84.220506 | 13760
13759 | Fe1Se0.4Te0.6 | 14.4 | 2012 |  | 10.1143/JPSJ.81.054708 | 13760
13760 | Fe2Se1Te1 | 15.2 | 2008 | I4/nmm | 10.1209/0295-5075/84/37002 | 13760
13761 | Fe1Se0.75Te0.25 | 13.3 | 2009 | P4/nmm | 10.1143/JPSJ.78.074712 | 13761
13762 | Fe1Se0.8 | 10.3 | 2008 | P4/nmm | 10.1103/PhysRevB.78.224503 | 13770
13763 | Fe1Se0.82 | 7.83 | 2009 | P4/nmm | 10.1016/j.physc.2009.07.003 | 13770
13764 | Fe1Se0.85 | 9.62 | 2009 |  | 10.1016/j.physc.2009.03.022 | 13770
13765 | Fe1Se0.88 | 9.84 | 2010 |  | 10.1103/PhysRevB.81.144513 | 13770
13766 | Fe1Se0.92 | 7.6 | 2011 | P4/nmm | 10.1016/j.cryogenics.2010.06.006 | 13770
13767 | Fe1Se0.93 | 7 | 2014 |  | 10.1016/j.jallcom.2013.11.121 | 13770
13768 | Fe1Se0.94 | 8.79 | 2010 |  | 10.1103/PhysRevLett.104.087003 | 13770
13769 | Fe1Se0.98 | 8.21 | 2010 | P4/nmm | 10.1088/1367-2630/12/7/073024 | 13770
13770 | Fe1Se0.99 | 6.99 | 2010 |  | 10.1103/PhysRevB.81.205119 | 13770
13771 | Fe1Si1 |  |  |  |  | 13771
13772 | Fe1Sn2 |  |  |  |  | 13772
13773 | Fe1Te0.82 |  |  |  |  | 13775
13774 | Fe1Te0.92 |  |  |  |  | 13775
13775 | Fe1Te1 | 3 | 2011 |  | 10.1016/j.jpcs.2010.10.045 | 13775
13776 | Fe1Ti1 |  |  |  |  | 13776
13777 | Fe1U6 | 4.03 | 1996 |  | 10.1143/JPSJ.65.1034 | 13777
13778 | Fe1Zr2 | 0.17 | 1999 |  | 10.1016/S0921-4534(99)00321-4 | 13778
13779 | Fe22U78 | 0.98 | 1985 |  | 10.1103/PhysRevB.31.3100 | 13779
13780 | Fe2Ge2Ho1 |  |  |  |  | 13780
13781 | Fe2Ge2Nd1 |  |  |  |  | 13781
13782 | Fe2Ge2Pr1 |  |  |  |  | 13782
13783 | Fe2Ge2Sm1 |  |  |  |  | 13783
13784 | Fe2Ge2Tb1 |  |  |  |  | 13784
13785 | Fe2Ge2Tm1 |  |  |  |  | 13785
13786 | Fe2Ge2Y1 | 1.83 | 2016 |  | 10.1103/PhysRevLett.116.127001 | 13786
13787 | Fe2Hf1 |  |  |  |  | 13787
13788 | Fe2K0.85Se1.8 | 32.6 | 2011 |  | 10.1088/1367-2630/13/3/033008 | 15782
13789 | Fe2K0.86Se1.82 | 31.1 | 2011 |  | 10.1088/1367-2630/13/3/033008 | 15782
13790 | Fe2K0.8Se1.96 | 29.5 | 2011 | I4/mmm | 10.1088/0953-8984/23/5/052203 | 15782
13791 | Fe2K0.8Se2 | 33 | 2011 | I4/mmm | 10.1103/PhysRevB.83.132502 | 13791
13792 | Fe2P1 |  |  |  |  | 13792
13793 | Fe2P2Sc2Sr4O6 | 17 | 2009 | P4/nmm | 10.1088/0953-2048/22/7/075008 | 13793
13794 | Fe2Si2Y1 | 2.9 | 2010 |  | 10.1016/j.physc.2010.01.025 | 13794
13795 | Fe2Te3 |  |  |  |  | 13795
13796 | Fe2Ti1 |  |  |  |  | 13796
13797 | Fe2U1 |  |  |  |  | 13797
13798 | Fe2Zr1 |  |  |  |  | 13798
13799 | Fe30Zr70 | 0.5 | 1985 |  | 10.1103/PhysRevB.31.3100 | 13778
13800 | Fe3Ho2Si5 |  |  |  |  | 13800
13801 | Fe3Lu0.032Si5Y1.968 | 2.9 | 1981 |  | Phys.Solids under High Pres(1981)381 | 13812
13802 | Fe3Lu1.86Sc0.14Si5 | 3.51 | 2009 |  | 10.1103/PhysRevB.80.100502 | 13807
13803 | Fe3Lu1.86Si5Y0.14 | 3.51 | 2009 |  | 10.1103/PhysRevB.80.100502 | 13807
13804 | Fe3Lu1.94Sc0.06Si5 | 4.83 | 2009 |  | 10.1103/PhysRevB.80.100502 | 13807
13805 | Fe3Lu1.9Sc0.1Si5 | 4.33 | 2009 |  | 10.1103/PhysRevB.80.100502 | 13807
13806 | Fe3Lu1.9Si5Y0.1 | 4.16 | 2009 |  | 10.1103/PhysRevB.80.100502 | 13807
13807 | Fe3Lu2Si5 | 6.25 | 1983 |  | 10.1103/PhysRevB.27.2800 | 13807
13808 | Fe3Sc2Si5 | 4.8 | 2008 |  | 10.1088/1468-6996/9/4/044206 | 13808
13809 | Fe3Si5Sm2 |  |  |  |  | 13809
13810 | Fe3Si5Tb2 |  |  |  |  | 13810
13811 | Fe3Si5Tm2 | 3.13 | 1996 |  | 10.1103/PhysRevB.53.12389 | 13811
13812 | Fe3Si5Y2 | 2.4 | 1980 |  | 10.1016/0375-9601(80)90849-X | 13812
13813 | Fe3Si5Yb2 |  |  |  |  | 13813
13814 | Fe3Te3Tl1 |  |  |  |  | 13814
13815 | Fe3Th7 | 2.1 | 2000 |  | 10.1016/S0921-4534(00)00262-8 | 13815
13816 | Fe4La1P12 | 4.2 | 2003 |  | 10.1016/S0304-8853(02)01107-1 | 13816
13817 | Fe4Nd1P12 |  |  |  |  | 13817
13818 | Fe4P12Pr1 |  |  |  |  | 13818
13819 | Fe4P12Sm1 |  |  |  |  | 13819
13820 | Fe4P12Tb1 |  |  |  |  | 13820
13821 | Fe4P12Yb1 |  |  |  |  | 13821
13822 | Ga0.05Nb1Se2 | 5.6 | 2010 |  | 10.1016/j.physb.2009.10.028 | 13910
13823 | Ga0.05Nb3Sn0.95 | 18.1 | 1968 |  | 10.1007/BF01380012 | 15051
13824 | Ga0.09Nb3Sn0.91 | 18.3 | 1968 |  | 10.1007/BF01380012 | 15051
13825 | Ga0.13Si0.87V3 | 13.3 |  |  | PRENUM PRESS 1973 | 15643
13826 | Ga0.19Nb0.81 | 13.3 | 1972 |  | 10.1016/0375-9601(72)90141-7 | 15793
13827 | Ga0.1Nb1Se2 | 2.7 | 2010 |  | 10.1016/j.physb.2009.10.028 | 13910
13828 | Ga0.1Nb3Sn0.9 | 18.3 | 1968 |  | 10.1007/BF01380012 | 15051
13829 | Ga0.1Sn0.9V3 | 3.8 | 1974 |  | 10.1103/PhysRevB.10.2803 | 15676
13830 | Ga0.21Si0.79V3 | 10.7 |  |  | PRENUM PRESS 1973 | 15643
13831 | Ga0.21V0.79 | 10 | 1984 |  | 10.1016/0022-5088(84)90195-4 | 15776
13832 | Ga0.222V0.778 | 12.3 | 1981 |  | 10.1016/0038-1098(81)90512-3 | 15776
13833 | Ga0.233V0.767 | 13.3 | 1969 |  | 10.1515/zna-1969-0716 | 15776
13834 | Ga0.236V0.764 | 14.6 | 1981 |  | 10.1016/0038-1098(81)90512-3 | 15776
13835 | Ga0.245Nb0.755 | 20.2 | 1972 |  | 10.1016/0375-9601(72)90141-7 | 15793
13836 | Ga0.247V0.753 | 13.8 | 1969 |  | 10.1515/zna-1969-0716 | 15776
13837 | Ga0.251Nb0.749 | 19.9 | 1977 |  | 10.1016/0025-5408(77)90076-9 | 15793
13838 | Ga0.253V0.747 | 14.9 | 1981 |  | 10.1016/0038-1098(81)90512-3 | 15776
13839 | Ga0.255V0.745 | 13.9 | 1969 |  | 10.1515/zna-1969-0716 | 15776
13840
13841 | Ga0.25Si0.75V3 | 18.6 | 1974 |  | LT-13, P=475 | 15643
13842
13843 | Ga0.281V0.719 | 12.2 | 1981 |  | 10.1016/0038-1098(81)90512-3 | 15776
13844 | Ga0.28Si0.72V3 | 10.5 |  |  | PRENUM PRESS 1973 | 15643
13845 | Ga0.296V0.704 | 12.1 | 1981 |  | 10.1016/0038-1098(81)90512-3 | 15776
13846 | Ga0.2Nb0.8 | 15.3 | 1981 |  | 10.1002/pssa.2210630238 | 15793
13847 | Ga0.2Nb3Sn0.8 | 18 |  |  | PRENUM PRESS 1973 | 15051
13848 | Ga0.2Si0.8V3 | 10.5 | 1974 |  | 10.1103/PhysRevB.10.2803 | 15643
13849 | Ga0.2V0.8 | 12.5 | 1984 |  | 10.1016/0022-5088(84)90195-4 | 15776
13850 | Ga0.31V0.69 | 15.4 | 1984 |  | 10.1016/0022-5088(84)90195-4 | 15776
13851 | Ga0.32Nb0.68 | 20.2 | 1972 |  | 10.1016/0375-9601(72)90141-7 | 15793
13852 | Ga0.32Si0.68V3 | 9.4 |  |  | PRENUM PRESS 1973 | 15816
13853 | Ga0.35Nb3Sn0.65 | 16.5 | 1968 |  | 10.1007/BF01380012 | 13876
13854 | Ga0.3In0.7La3 | 9.25 | 1973 |  | 10.1103/PhysRevB.8.3194 | 14335
13855 | Ga0.3Nb0.7 | 16.3 | 1972 |  | 10.1016/0375-9601(72)90141-7 | 15793
13856 | Ga0.3V0.7 | 14.1 | 1984 |  | 10.1016/0022-5088(84)90195-4 | 15776
13857 | Ga0.45V0.55 |  |  |  |  | 13925
13858 | Ga0.48Si0.52V3 | 7.8 |  |  | PRENUM PRESS 1973 | 15816
13859 | Ga0.4Nb0.6 | 20.3 | 1974 |  | 10.1016/0375-9601(74)90291-6 | 13859
13860 | Ga0.4Nb3Sn0.6 | 16 |  |  | PRENUM PRESS 1973 | 13876
13861 | Ga0.4Si0.6V3 | 8.7 | 1974 |  | 10.1103/PhysRevB.10.2803 | 15816
13862 | Ga0.51Nb3Sn0.49 | 16.4 | 1968 |  | 10.1007/BF01380012 | 13876
13863 | Ga0.54Si0.46V3 | 7.4 |  |  | PRENUM PRESS 1973 | 15816
13864 | Ga0.5Ge0.5Nb3 | 7.3 |  |  | PRENUM PRESS 1973 | 13864
13865 | Ga1Nb3Sn1 | 16.4 | 1968 |  | 10.1007/BF01380012 | 13876
13866 | Ga0.5Sn0.5V3 | 5.6 | 1974 |  | 10.1103/PhysRevB.10.2803 | 13866
13867 | Ga0.65Nb3Sn0.35 | 16.3 | 1968 |  | 10.1007/BF01380012 | 13876
13868 | Ga0.6Nb3Sn0.4 | 14.6 |  |  | PRENUM PRESS 1973 | 13876
13869 | Ga0.6Si0.4V3 | 9.5 | 1974 |  | 10.1103/PhysRevB.10.2803 | 15816
13870 | Ga0.75Si0.25V3 | 8.1 |  |  | PRENUM PRESS 1973 | 15776
13871 | Ga0.78Sn0.22V3 | 6.9 |  |  | PRENUM PRESS 1973 | 15776
13872 | Ga0.793Sb0.207V3 | 6.9 |  |  | PRENUM PRESS 1973 | 15776
13873 | Ga0.7Sn0.3V3 | 7.2 | 1974 |  | 10.1103/PhysRevB.10.2803 | 15776
13874 | Ga0.8Ge0.2V3 | 13.6 | 1969 |  | 10.1007/BF01392578 | 15776
13875 | Ga0.8In0.2V3 | 12.7 | 1969 |  | 10.1007/BF01392578 | 15776
13876 | Ga0.8Nb3Sn0.2 | 16.2 | 1968 |  | 10.1007/BF01380012 | 13876
13877 | Ga0.8Nb3Zn0.2 | 16.2 | 1968 |  | 10.1007/BF01380012 | 15793
13878 | Ga0.8Si0.2V3 | 11.9 | 1974 |  | 10.1103/PhysRevB.10.2803 | 15776
13879 | Ga0.8Si1.2Sr1 | 4.24 | 2002 |  | 10.1016/S0921-4534(02)01208-X | 13919
13880 | Ga0.937In0.063V3 | 11.5 |  |  | PRENUM PRESS 1973 | 15776
13881 | Ga0.957Ge0.043V3 | 13.1 |  |  | PRENUM PRESS 1973 | 15776
13882 | Ga0.95Ge0.05Nb3 | 15.4 | 1968 |  | 10.1007/BF01380012 | 15793
13883 | Ga0.999V3Zn0.001 | 10.2 |  |  | PRENUM PRESS 1973 | 15776
13884 | Ga0.9Nb3Sn0.1 | 16.1 | 1968 |  | 10.1007/BF01380012 | 15793
13885 | Ga0.9Nb3Zn0.1 | 16.1 | 1968 |  | 10.1007/BF01380012 | 15793
13886 | Ga0.9Si0.1V3 | 10.6 |  |  | PRENUM PRESS 1973 | 15776
13887 | Ga0.9Si1.1Sr1 | 4.73 | 2002 |  | 10.1016/S0921-4534(02)01208-X | 13919
13888 | Ga0.9Sn0.1V3 | 10.7 | 1974 |  | 10.1103/PhysRevB.10.2803 | 15776
13889 | Ga1 | 8.45 | 1968 |  | 10.1103/PhysRevLett.20.1496 | 13889
13890 | Ga1.1Si0.9Sr1 | 5.04 | 2002 |  | 10.1016/S0921-4534(02)01208-X | 13919
13891 | Ga1.2Si0.8Sr1 | 4.75 | 2002 |  | 10.1016/S0921-4534(02)01208-X | 13919
13892 | Ga1Ge1Sr1 | 2.6 | 2009 | P6/mmm | 10.1103/PhysRevB.80.064514 | 13892
13893 | Ga1Hf0.261V2.739 | 6.4 |  |  | PRENUM PRESS 1973 | 15776
13894 | Ga1Hf1Ni2 | 1.12 | 1983 |  | 10.1016/0167-577X(83)90043-5 | 13894
13895 | Ga1Hf2 | 0.21 | 1972 |  | 10.1016/0022-5088(72)90060-4 | 13895
13896 | Ga1La0.222V2.778 | 7.8 |  |  | PRENUM PRESS 1973 | 15776
13897 | Ga1La1 |  |  |  |  | 13897
13898 | Ga1La3 | 5.84 | 1967 |  | 10.1016/0022-3697(67)90087-X | 13898
13899 | Ga1Lu3 |  |  |  |  | 13899
13900 | Ga1Mn0.102V2.898 | 9 |  |  | PRENUM PRESS 1973 | 15776
13901 | Ga1Mo0.201V2.799 | 11.7 |  |  | PRENUM PRESS 1973 | 15776
13902 | Ga1Mo1Ti2 |  |  |  |  | 13902
13903 | Ga1Mo3 | 0.76 | 1963 |  | 10.1103/RevModPhys.35.1 | 13903
13904 | Ga1N1 | 5.85 | 1963 |  | ZH.EKSP.TEOR.FIZ.,44(1963)1413 | 13904
13905 | Ga1Nb0.15Ni2Zr0.85 | 2.4 | 2008 | Fm3[-]m | 10.1103/PhysRevB.78.184506 | 13912
13906 | Ga1Nb0.186V2.814 | 13.5 |  |  | PRENUM PRESS 1973 | 15776
13907 | Ga1Nb0.3Ni2Zr0.7 | 2.3 | 2008 | Fm3[-]m | 10.1103/PhysRevB.78.184506 | 13912
13908 | Ga1Nb0.7Ni2Zr0.3 |  |  |  |  | 13909
13909 | Ga1Nb1Ni2 | 1.54 | 1985 |  | 10.1143/JPSJ.54.1673 | 13909
13910 | Ga1Nb4Se8 | 2.9 | 2004 |  | 10.1103/PhysRevLett.93.126403 | 13910
13911 | Ga1Ni0.207V2.793 | 11.9 |  |  | PRENUM PRESS 1973 | 15776
13912 | Ga1Ni2Zr1 | 2.87 | 2008 | Fm3[-]m | 10.1103/PhysRevB.78.184506 | 13912
13913 | Ga1P1 | 10.3 | 1988 |  | 10.1143/JPSJ.57.3289 | 13913
13914 | Ga1Pt1 | 1.74 | 1963 |  | JETP 16(1963)1493 | 13914
13915 | Ga1Re0.072V2.928 | 10.8 |  |  | PRENUM PRESS 1973 | 15776
13916 | Ga1Sb1 | 5.9 | 1965 |  | 10.1126/science.147.3665.i | 13916
13917 | Ga1Sc3 |  |  |  |  | 13917
13918 | Ga1Se8Ta4 | 5.8 | 2004 |  | 10.1103/PhysRevLett.93.126403 | 13918
13919 | Ga1Si1Sr1 | 5.1 | 2002 |  | 10.1016/S0921-4534(02)01208-X | 13919
13920 | Ga1Sn1Sr1 |  |  |  |  | 13920
13921 | Ga1Ta0.198V2.802 | 12.3 |  |  | PRENUM PRESS 1973 | 15776
13922 | Ga1Th2 |  |  |  |  | 13922
13923 | Ga1Ti0.246V2.754 | 13.4 |  |  | PRENUM PRESS 1973 | 15776
13924 | Ga1Ti3 |  |  |  |  | 13924
13925 | Ga1V1 | 16.45 | 1963 |  | 10.1016/0031-9163(63)90605-X | 13925
13926 | Ga1V1.95 | 5.3 |  |  | PRENUM PRESS 1973 | 13926
13927 | Ga1V2.1 | 6.3 |  |  | PRENUM PRESS 1973 | 15776
13928 | Ga1V2.742Zr0.258 | 9.9 |  |  | PRENUM PRESS 1973 | 15776
13929 | Ga1V2.883W0.117 | 11.5 |  |  | PRENUM PRESS 1973 | 15776
13930 | Ga1Y1 |  |  |  |  | 13930
13931 | Ga1Y3 |  |  |  |  | 13931
13932 | Ga1Zr2 | 0.38 | 1972 |  | 10.1016/0022-5088(72)90060-4 | 13932
13933 | Ga20.5V79.5 | 9.7 | 1981 |  | 10.1016/0038-1098(81)90512-3 | 15776
13934 | Ga22Nb78 | 15.6 | 1980 |  | 10.1002/PSSA.2210570138 | 15793
13935 | Ga24.8V75.2 | 15.1 | 1981 |  | 10.1016/0038-1098(81)90512-3 | 15776
13936 | Ga26.5V73.5 | 13.6 | 1981 |  | 10.1016/0038-1098(81)90512-3 | 15776
13937 | Ga2La1 | 1.15 | 1992 |  | 10.1143/JPSJ.61.395 | 13937
13938 | Ga2La1Ni1 | 1.97 | 2002 |  | 10.1103/PHYSREVB.66.092503 | 13938
13939 | Ga2Pt1 | 1.9 | 1965 |  | 10.1016/0022-3697(65)90144-7 | 13939
13940 | Ga2Sr1 |  |  |  |  | 13940
13941 | Ga2Ta3 |  |  |  |  | 13941
13942 | Ga2Y1 | 1.68 | 1969 |  | 10.1063/1.1658159 | 13942
13943 | Ga2Zr3 |  |  |  |  | 13943
13944 | Ga3Lu1 | 2.3 | 1970 |  | 10.1016/0022-3697(70)90261-1 | 13944
13945 | Ga3Nb5 | 1.35 | 1969 |  | 10.1016/0375-9601(69)90056-5 | 13859
13946 | Ga3Pd2U1 |  |  |  |  | 13946
13947 | Ga3Sc1 | 2.1 | 2012 | Pm3[-]m | 10.1103/PhysRevB.85.174514 | 13947
13948 | Ga3Ti1 |  |  |  |  | 13948
13949 | Ga3U1 |  |  |  |  | 13949
13950 | Ga3Zr1 | 1.38 |  |  | PRENUM PRESS 1973 | 13950
13951 | Ga3Zr5 | 3.85 |  |  | Unpublished results | 13951
13952 | Ga41Mo8 | 9.8 | 2017 |  | 10.1103/PhysRevB.96.134504 | 13952
13953 | Ga5Mn1.85 |  |  |  |  | 13953
13954 | Ga5Rh1U1 |  |  |  |  | 13954
13955 | Ga5V2 | 3.59 | 2002 |  | 10.1016/S0925-8388(02)00786-7 | 13955
13956 | Ga6Gd1 |  |  |  |  | 13956
13957 | Ga6Ho1 |  |  |  |  | 13957
13958 | Ga6La1 |  |  |  |  | 13958
13959 | Ga6Nd1 |  |  |  |  | 13959
13960 | Ga6Pr1 |  |  |  |  | 13960
13961 | Ga6Sm1 |  |  |  |  | 13961
13962 | Ga6Tb1 | 5 | 1992 |  | 10.1016/0038-1098(92)90682-Y | 13962
13963 | Ga6Y1 | 2 | 1986 |  | 10.1016/0022-5088(86)90687-9 | 13963
13964 | Ga6Yb1 |  |  |  |  | 13964
13965 | Ga7Pt3 | 2.9 | 1963 |  | JETP 16(1963)1493 | 13965
13966 | Ga9Ir2 | 2.25 | 2009 | Pc | 10.1143/JPSJ.78.034710 | 13966
13967 | Ga9Rh2 | 1.95 | 2009 | Pc | 10.1143/JPSJ.78.034710 | 13967
13968 | Gd0.005In1La2.995 | 8.5 | 1967 |  | 10.1103/PhysRevLett.19.77 | 14335
13969 | Gd0.011In1La2.989 | 7.92 | 1967 |  | 10.1103/PhysRevLett.19.77 | 14335
13970 | Gd0.013La0.987Sn3 | 5.94 | 1968 |  | 10.1103/PhysRevLett.21.792 | 14649
13971 | Gd0.029In1La2.971 | 6 | 1967 |  | 10.1103/PhysRevLett.19.77 | 14335
13972 | Gd0.02In1La2.98 | 7.9 | 1993 |  | 10.1016/0925-8388(93)90160-O | 14335
13973 | Gd0.02La0.98Ru2 | 3.23 | 1972 |  | 10.1016/0375-9601(72)90543-9 | 14637
13974 | Gd0.02Pd2Sn1Y0.98 | 3.24 | 1985 |  | 10.1103/PhysRevB.32.4426 | 15331
13975 | Gd0.037In1La2.963 | 5.04 | 1967 |  | 10.1103/PhysRevLett.19.77 | 14335
13976 | Gd0.03La0.97Ru2 | 2.73 | 1972 |  | 10.1016/0375-9601(72)90543-9 | 14637
13977 | La2.9553Gd0.0447In1 | 4.3 | 1967 |  | 10.1103/PhysRevLett.19.77 | 14335
13978 | Gd0.048In1La2.952 | 3.48 | 1967 |  | 10.1103/PhysRevLett.19.77 | 14335
13979 | Gd0.04In1La2.96 | 6.04 | 1969 |  | 10.1103/PhysRevLett.23.118 | 14335
13980 | Gd0.04La0.96Ru2 | 2.27 | 1972 |  | 10.1016/0375-9601(72)90543-9 | 14637
13981 | Gd0.04Ru2Y0.96 | 3.5 | 1960 |  | J.APPL.PHYS.,31(1960)23S | 15543
13982 | Gd0.055In1La2.945 | 2.71 | 1967 |  | 10.1103/PhysRevLett.19.77 | 14335
13983 | Gd0.05La0.95Ru2 | 1.61 | 1972 |  | 10.1016/0375-9601(72)90543-9 | 14637
13984 | Gd0.05Pd2Sn1Y0.95 | 2.41 | 1985 |  | 10.1103/PhysRevB.32.4426 | 15331
13985 | Gd0.064La0.936Sn3 | 3.76 | 1968 |  | 10.1103/PhysRevLett.21.792 | 14649
13986 | Gd0.067La0.933Sn3 | 4.64 | 1973 |  | 10.1016/0038-1098(73)90060-4 | 14649
13987 | Gd0.06In1La2.94 | 4.1 | 1993 |  | 10.1016/0925-8388(93)90161-O | 14335
13988 | Gd0.06La0.94Ru2 |  |  |  |  | 14637
13989 | Gd0.08La0.92Ru2 |  |  |  |  | 14637
13990 | Gd0.08La0.92Sn3 | 4.28 | 1973 |  | 10.1016/0038-1098(73)90060-4 | 14649
13991 | Gd0.08Ru2Y0.92 | 2.2 | 1960 |  | J.APPL.PHYS.,31(1960)23S | 15543
13992 | Gd0.1Pd2Sn1Y0.9 |  |  |  |  | 15331
13993 | Gd1Pt2 |  |  |  |  | 13993
13994 | Gd1Re2 |  |  |  |  | 13994
13995 | Gd1Ru2 |  |  |  |  | 13995
13996 | Gd1Sn3 |  |  |  |  | 13996
13997 | Ge0.05Nb3Sn0.95 | 18.1 | 1968 |  | 10.1007/BF01380012 | 15051
13998 | Ge0.18Nb0.82 | 6.12 | 1974 |  | Sov.Phys.JETP, 38(1973)525 | 15800
13999 | Ge0.19Nb3Sn0.81 | 14.3 |  |  | PRENUM PRESS 1973 | 15051
14000 | Ge0.1Nb3Sn0.9 | 17.97 | 1964 |  | 10.1007/BF01375401 | 15051
14001 | Ge0.1Si0.9V3 | 14.4 | 1969 | P m -3 n | 10.1007/BF01392578 | 15643
14002 | Ge0.21V0.79 | 6.4 | 1969 | P m -3 n | 10.1515/zna-1969-0716 | 14084
14003 | Ge0.22Nb1 | 5.3 | 1963 | P m -3 n | METALLURGY OF ADVANCED ELECTRONICS MATE,71(1963) | 14071
14004 | Ge0.23Mo0.77 | 2.16 | 1974 |  | 10.1016/0038-1098(74)90964-8 | 14069
14005 | Ge0.23V0.77 | 6.4 | 1969 | P m -3 n | 10.1515/zna-1969-0716 | 14084
14006 | Ge0.27Nb3Sn0.73 | 8.2 |  | P m -3 n | PRENUM PRESS 1973 | 15051
14007 | Ge0.27V0.73 | 6.6 | 1969 | P m -3 n | 10.1515/zna-1969-0716 | 14084
14008 | Ge0.29Nb0.71 | 6 |  |  | PRENUM PRESS 1973 | 15800
14009 | Ge0.2Nb3Sn0.8 | 18 |  | P m -3 n | PRENUM PRESS 1973 | 15051
14010 | Ge0.35Nb3Sn0.65 | 16.1 | 1968 | P m -3 n | 10.1007/BF01380012 | 14018
14011 | Ge0.3In0.7 |  |  | P m -3 |  | 14011
14012 | Ge0.3Sb0.7 | 3.3 | 1974 |  | J.SPPL.PHYS.,45(1974)3683 | 14012
14013 | Ge0.3Sn0.7 |  |  | P 63/m m c |  | 14013
14014 | Ge0.3Tl0.7 |  |  | P m -3 m |  | 14014
14015 | Ge0.44Nb3Sn0.56 | 6.8 |  | P 63/m m c | PRENUM PRESS 1973 | 14018
14016 | Ge0.4Si0.6V3 | 8.7 |  | P m -3 | PRENUM PRESS 1973 | 14049
14017 | Ge0.5La1Ni2P1.5 |  |  | P m -3 |  | 14017
14018 | Ge1Nb6Sn1 | 11.3 |  | P 4 m m | PRENUM PRESS 1973 | 14018
14019 | Ge1Pt1 | 1.4 | 1973 |  | ZH.ETF PIS'MA RED.,18(1973)94 | 14019
14020 | Ge1Rh1 | 0.96 | 1963 |  | 10.1103/RevModPhys.35.1 | 14020
14021 | Ge0.5Ru0.5 |  |  | P n m a |  | 14021
14022 | Ge0.61Nb3Sn0.39 | 7.6 |  | P 21 3 | PRENUM PRESS 1973 | 14018
14023 | Ge0.6Si0.4V3 | 7.2 |  | P m -3 | PRENUM PRESS 1973 | 14049
14024 | Ge0.937Te1 | 0.311 | 1964 | P m -3 | 10.1103/PhysRevLett.12.320 | 14080
14025 | Ge0.95Te1 | 0.246 | 1964 | R 3 m | 10.1103/PhysRevLett.12.320 | 14080
14026 | Ge0.963Te1 | 0.171 | 1964 | R 3 m | 10.1103/PhysRevLett.12.320 | 14080
14027 | Ge0.976Te1 | 0.1 |  | R 3 m | PRENUM PRESS 1973 | 14080
14028 | Ge1 | 5.5 | 1988 |  | 10.1143/JPSJ.57.3289 | 14028
14029 | Ge1.5La1Ni2P0.5 |  |  | F d -3 m |  | 14029
14030 | Ge1.62Y1 | 2.4 | 1966 | P 4 m m | 10.1016/0031-9163(66)91115-2 | 14134
14031 | Ge1.78La1 | 1.57 | 1969 | I 41/a m d | 10.1143/JPSJ.27.1463 | 14098
14032 | Ge1.81La1 | 2.17 | 1969 | I 41/a m d | 10.1143/JPSJ.27.1463 | 14098
14033 | Ge1.83La1 | 2.17 | 1969 | I 41/a m d | 10.1143/JPSJ.27.1463 | 14098
14034 | Ge1.85La1 | 2.17 | 1969 | I 41/a m d | 10.1143/JPSJ.27.1463 | 14098
14035 | Ge1.8La1 | 1.87 | 1969 | I 41/a m d | 10.1143/JPSJ.27.1463 | 14098
14036 | Ge1.8La1Pt2Sn0.2 | 1.3 | 1982 | I 41/a m d | 10.1016/0167-577X(82)90010-6 | 15804
14037 | Ge1.92La1Pd2Sn0.08 | 1.44 | 1982 | I 4/m m m | 10.1016/0167-577X(82)90010-6 | 14100
14038 | Ge1.96La1Pd2Sn0.04 | 0.82 | 1982 | I 4/m m m | 10.1016/0167-577X(82)90010-6 | 14100
14039 | Ge1.96Pd2Si0.04Sr1 | 2.72 | 2012 | I 4/m m m | 10.1063/1.3672089 | 14118
14040 | Ge1.98Pd2Si0.02Sr1 | 2.76 | 2012 | I 4/m m m | 10.1063/1.3672089 | 14118
14041 | Ge1.9La1 | 2.17 | 1969 | I 4/m m m | 10.1143/JPSJ.27.1463 | 14098
14042 | Ge1.9La1Pd2Sn0.1 | 1.25 | 1982 | I 41/a m d | 10.1016/0167-577X(82)90010-6 | 14100
14043 | Ge1.9Pd2Si0.1Sr1 | 2.7 | 2012 | I 4/m m m | 10.1063/1.3672089 | 14118
14044 | Ge10Ir4Lu5 | 2.6 | 1986 |  | 10.1103/PhysRevB.33.5062 | 14044
14045 | Ge10Ir4Y5 | 2.76 | 1986 |  | 10.1103/PhysRevB.33.5062 | 14045
14046 | Ge10Lu5Rh4 | 2.79 | 1986 |  | 10.1103/PhysRevB.33.5062 | 14046
14047 | Ge10Os4Y5 | 9.1 | 1993 |  | 10.1103/PhysRevB.48.10440 | 14047
14048 | Ge10Rh4Y5 | 1.35 | 1986 |  | 10.1103/PhysRevB.33.5062 | 14048
14049 | Ge1Si1V6 | 8.58 | 1973 | P 4/m b m | 10.1007/BF00654909 | 14049
14050 | Ge12La1Pt4 | 8.54 | 2016 | Im3[-] | 10.1103/PhysRevB.94.094501 | 14050
14051 | Ge12Nd1Pt4 | 0.7 | 2008 |  | 10.1143/JPSJ.77.124702 | 14051
14052 | Ge12Pr1Pt4 | 8.13 | 2017 | I m -3 | 10.1103/PhysRevB.95.134517 | 14052
14053 | Ge12Pt4Th1 | 4.8 | 2008 | I m -3 | 10.1103/PhysRevB.78.064516 | 14053
14054 | Ge12Pt4U1 |  |  | I m -3 |  | 14054
14055 | Ge13Ho3Ru4 |  |  | I m -3 |  | 14055
14056 | Ge13Lu3Os4 | 3.6 | 2000 | P m -3 n | Academic Press(2000)p229 | 14056
14057 | Ge13Lu3Rh4 | 2.3 | 2000 | P m -3 n | Academic Press(2000)p229 | 14057
14058 | Ge13Lu3Ru4 | 2.3 | 1993 | P m -3 n | 10.1103/PhysRevB.48.10435 | 14058
14059 | Ge13Nd3Ru4 |  |  | P m -3 n |  | 14059
14060 | Ge13Os4Y3 | 3.9 | 2000 | P m -3 n | Academic Press(2000)p229 | 14060
14061 | Ge13Pr3Ru4 |  |  | P m -3 n |  | 14061
14062 | Ge13Ru4Y3 | 2.85 | 2013 | P m -3 n | 10.1016/j.physc.2013.05.014 | 14062
14063 | Ge13Ru4Yb3 |  |  |  |  | 14063
14064 | Ge19Rh6Sc4 | 1.9 | 2000 |  | Academic Press(2000)p232 | 14064
14065 | Ge1Hf2 |  |  | I 2 3 |  | 14065
14066 | Ge1Ir1 | 4.7 | 1953 |  | 10.1103/PhysRev.92.874 | 14066
14067 | Ge1La1Ni2P1 |  |  | P n m a |  | 14067
14068 | Ge1La1Pt1 | 3.4 | 1984 |  | 10.1016/0038-1098(84)90060-7 | 14068
14069 | Ge1Mo3 | 4.25 | 1982 |  | 10.1016/0038-1098(82)90341-6 | 14069
14070 | Ge1Nb2 | 1.9 |  |  |  | 14070
14071 | Ge1Nb3 | 22.1 | 1974 | P4₂/n | ZH.ETF PIS.RED.,19(1974)510 | 14071
14072 | Ge1P1 | 4.2 | 1970 |  | 10.1016/0022-4596(70)90005-8 | 14072
14073 | Ge1Pd1 |  |  | C 1 2/m 1 |  | 14073
14074 | Ge1Pd2 |  |  | P n m a |  | 14074
14075 | Ge1Pd2Y1 |  |  | P -6 2 m |  | 14075
14076 | Ge1Rh1U1 | 0.26 | 2009 | P n m a | 10.1143/JPSJ.78.063703 | 14076
14077 | Ge1Ru1Zr1 | 9 | 1997 |  | 10.1016/S0925-8388(96)02958-1 | 14077
14078 | Ge1Sn1Tm1 |  |  | I m a 2 |  | 14078
14079 | Ge1Ta3 | 8 | 1970 |  | J.SPPL.PHYS.,41(1970)4958 | 14079
14080 | Ge1Te1 | 0.25 | 1970 | P 42/n | 10.1103/PhysRevLett.24.53 | 14080
14081 | Ge1Th1 |  |  | R 3 m |  | 14081
14082 | Ge1Th2 |  |  |  |  | 14130
14083 | Ge1V1Zr1 | 6 | 2015 |  | 10.1016/j.physleta.2015.02.002 | 14083
14084 | Ge1V3 | 8.6 | 1977 | I 4/m m m | 10.1016/0038-1098(77)90086-2 | 14084
14085 | Ge1Y1 |  |  | P m -3 n |  | 14085
14086 | Ge1Zr1 |  |  | C m c m |  | 14086
14087 | Ge2.03La1Pt1.97 | 0.83 | 2015 | P n m a | 10.1103/PhysRevB.91.174516 | 15804
14088 | Ge2.06La1Pt1.94 | 0.95 | 2015 | I 4/m m m | 10.1103/PhysRevB.91.174516 | 15804
14089 | Ge2.15La1Pt1.85 | 1.87 | 2015 | I 4/m m m | 10.1103/PhysRevB.91.174516 | 15804
14090 | Ge2.1La1Pt1.9 | 1.67 | 2015 | I 4/m m m | 10.1103/PhysRevB.91.174516 | 15804
14091 | Ge2.25La1Pt1.75 |  |  | I 4/m m m |  | 15804
14092 | Ge2.2La1Pt1.8 | 1.95 | 2015 | I 4/m m m | 10.1103/PhysRevB.91.174516 | 15804
14093 | Ge2.3La1Pt1.7 |  |  | I 4/m m m |  | 15804
14094 | Ge2Hf1 | 2.2 | 1977 |  | 10.1016/0038-1098(77)90447-1 | 14094
14095 | Ge2Ir2La1 | 1.5 | 1985 |  | 10.1016/0022-5088(85)90281-4 | 14095
14096 | Ge2Ir2Th1 | 1.51 | 1984 | P 4/n m m | 10.1016/0038-1098(84)90008-5 | 14096
14097 | Ge2Ir2U1 | 1.1 | 1984 | P 4/n m m | 10.1016/0038-1098(84)90008-5 | 14097
14098 | Ge2La1 | 2.24 | 1969 | P 4/n m m | 10.1143/JPSJ.27.1463 | 14098
14099 | Ge2La1Ni2 | 0.69 | 1982 | I4/mmm | 10.1016/0167-577X(82)90010-6 | 14099
14100 | Ge2La1Pd2 | 1.12 | 1981 | I 4/m m m | 10.1103/PhysRevB.24.6715 | 14100
14101 | Ge2La1Pt2 | 0.55 | 1981 | I 4/m m m | 10.1103/PhysRevB.24.6715 | 14101
14102 | Ge2La3Rh2 | 3.5 | 2001 |  | 10.1103/PhysRevB.64.224420 | 14102
14103 | Ge2Lu1 | 2.6 | 2004 |  | 10.1103/PhysRevB.70.052511 | 14103
14104 | Ge2Mo1 | 6.11 | 2007 |  | 10.1103/PhysRevB.75.184512 | 14104
14105 | Ge2Nb1 |  |  | P n m a |  | 14105
14106 | Ge2Ni0.2Pd1.8Sr1 | 3.2 | 2011 | P 62 2 2 | 10.1088/1742-6596/273/1/012089 | 14118
14107 | Ge2Ni2Sr1 | 0.895 | 2012 | I 4/m m m | 10.1103/PhysRevB.85.024538 | 14107
14108 | Ge2Os2Th1 | 1.1 | 1984 | I 4/m m m | 10.1016/0038-1098(84)90008-5 | 14108
14109 | Ge2Pd1.86Pt0.14Sr1 | 2.6 | 2012 | I 4/m m m | 10.1063/1.3672089 | 14118
14110 | Ge2Pd1.8Rh0.2Sr1 | 2.92 | 2012 | I 4/m m m | 10.1103/PhysRevB.85.024538 | 14118
14111 | Ge2Pd1.92Pt0.08Sr1 | 3.23 | 2012 | I 4/m m m | 10.1063/1.3672089 | 14118
14112 | Ge2Pd1.93Pt0.07Sr1 | 3.24 | 2012 | I 4/m m m | 10.1063/1.3672089 | 14118
14113 | Ge2Pd1.94Pt0.06Sr1 | 3.22 | 2012 | I 4/m m m | 10.1063/1.3672089 | 14118
14114 | Ge2Pd1.96Pt0.04Sr1 | 3.16 | 2012 | I 4/m m m | 10.1063/1.3672089 | 14118
14115 | Ge2Pd1.98Pt0.02Sr1 | 2.96 | 2012 | I 4/m m m | 10.1063/1.3672089 | 14118
14116 | Ge2Pd1.99Pt0.01Sr1 | 2.82 | 2012 | I 4/m m m | 10.1063/1.3672089 | 14118
14117 | Ge2Pd1.9Pt0.1Sr1 | 2.89 | 2012 | I 4/m m m | 10.1063/1.3672089 | 14118
14118 | Ge2Pd2Sr1 | 3.12 | 2012 | I 4/m m m | 10.1103/PhysRevB.85.024538 | 14118
14119 | Ge2Pd2Th1 | 1.1 | 1984 | I 4/m m m | 10.1016/0038-1098(84)90008-5 | 14119
14120 | Ge2Pd2Yb1 | 1.17 | 1981 | I 4/m m m | 10.1103/PhysRevB.24.6715 | 14120
14121 | Ge2Pt2Th1 | 1.1 | 1984 |  | 10.1016/0038-1098(84)90008-5 | 14121
14122 | Ge2Re1 | 2.7 | 1977 |  | 10.1016/0038-1098(77)90447-1 | 14122
14123 | Ge2Rh2Sr1 |  |  | C 1 2/m 1 |  | 14123
14124 | Ge2Rh2Th1 | 1.1 | 1984 | I 4/m m m | 10.1016/0038-1098(84)90008-5 | 14124
14125 | Ge2Rh2U1 | 1.1 | 1984 | I 4/m m m | 10.1016/0038-1098(84)90008-5 | 14125
14126 | Ge2Rh5 | 2.12 |  | P 4/n m m | PRENUM PRESS 1973 | 14126
14127 | Ge2Ru2Th1 | 1.1 | 1984 |  | 10.1016/0038-1098(84)90008-5 | 14127
14128 | Ge2Sc1 | 1.3 | 1958 |  | 10.1103/PhysRev.112.89 | 14128
14129 | Ge2Ta1 | 2.3 | 1977 |  | 10.1016/0038-1098(77)90447-1 | 14129
14130 | Ge2Th3 |  |  |  |  | 14130
14131 | Ge2Ti1 |  |  | P 4/m b m |  | 14131
14132 | Ge2U1 | 0.55 | 2001 |  | 10.1103/PhysRevB.63.144519 | 14132
14133 | Ge2V1 |  |  | C m m m |  | 14133
14134 | Ge2Y1 | 3.8 |  | P 62 2 2 | 10.1103/PhysRev.112.89 | 14134
14135 | Ge3Mo5 | 3.3 | 1982 |  | 10.1016/0038-1098(82)90341-6 | 14135
14136 | Ge3N4 |  |  | I 4/m c m |  | 14136
14137 | Ge3Nb5 | 0.46 | 1977 |  | 10.1063/1.324239 | 14137
14138 | Ge3Nd2Pd1 |  |  | I 4/m c m |  | 14138
14139 | Ge3Ni1Y1 | 0.46 | 2011 |  | 10.1016/j.ssc.2011.03.004 | 14139
14140 | Ge3Pd1Sr1 | 1.5 | 2011 | I4mm | 10.1088/1742-6596/273/1/012078 | 14140
14141 | Ge3Pt1Sr1 | 1 | 2011 | I 4 m m | 10.1088/1742-6596/273/1/012078 | 14141
14142 | Ge3Rh5 | 2.12 | 1955 |  | 10.1107/S0365110X55000030 | 14142
14143 | Ge3Te4 | 1.55 | 1964 | P b a m | 10.1103/PhysRevLett.13.127 | 14080
14144 | Ge3Ti5 |  |  | R 3 m |  | 14144
14145 | Ge3U1 |  |  | P 63/m c m |  | 14145
14146 | Ge3U5 | 0.99 | 1992 |  | 10.1143/JPSJ.61.293 | 14146
14147 | Ge3Y1 | 2.35 | 2005 |  | 10.1016/j.physc.2005.04.021 | 14147
14148 | Ge3Zr5 |  |  | C m c m |  | 14148
14149 | Ge4La3Pd4 | 2.75 | 2005 |  | 10.1103/PhysRevB.72.214520 | 14149
14150 | Ge4Ru3Yb2 |  |  | I m m m |  | 14150
14151 | Ge5La1 | 7 | 2003 |  | 10.1103/PhysRevB.67.094501 | 14151
14152 | Ge6Pt4Y3 | 2.6 | 2008 | 2P<1>/m | 10.1143/JPSJ.77.054714 | 14152
14153 | Ge7Ir3 | 0.87 | 1963 |  | 10.1016/0022-3697(63)90022-2 | 14153
14154 | H0.32V0.68 |  |  | I m -3 m |  | 14155
14155 | H1V2 |  |  | C 1 2/m 1 |  | 14155
14156 | H0.7Nb0.3 |  |  | C 1 2/m 1 |  | 14156
14157 | H0.81Pd1 | 2.5 | 1972 | F m -3 m | 10.1002/pssa.2210110253 | 14167
14158 | H0.827Pd1 | 1.449 | 1984 | P 63 m c | 10.1016/0038-1098(84)90251-5 | 14167
14159 | H0.87Pd1 | 4.3 | 1972 | P 63 m c | 10.1002/pssa.2210110253 | 14167
14160 | H0.886Pd1 | 3.478 | 1984 | P 63 m c | 10.1016/0038-1098(84)90251-5 | 14167
14161 | H0.938Pd1 | 5.523 | 1984 | P 63 m c | 10.1016/0038-1098(84)90251-5 | 14167
14162 | H0.94Pd1 | 6.6 | 1973 | P 63 m c | 10.1002/pssb.2220590133 | 14167
14163 | H0.963Pd1 | 6.377 | 1984 | P 63 m c | 10.1016/0038-1098(84)90251-5 | 14167
14164 | H0.965Pd1 | 6.45 | 1974 | P 63 m c | 10.1103/PhysRevB.10.3818 | 14167
14165 | H0.983Pd1 | 7.355 | 1984 | P 63 m c | 10.1016/0038-1098(84)90251-5 | 14167
14166 | H0.985Pd1 | 7.39 | 1984 | P 63 m c | 10.1016/0038-1098(84)90251-5 | 14167
14167 | H0.995Pd1 | 9.275 | 1975 | P 63 m c | 10.1016/0038-1098(75)90294-X | 14167
14168 | H0.9Pd1 | 4.11 | 1975 | P 63 m c | 10.1103/PhysRevLett.34.144 | 14167
14169 | H1.96La1 |  |  | P 63 m c |  | 14169
14170 | H15Th4 | 8.45 | 1974 | F m -3 m | 10.1016/0038-1098(74)90699-1 | 14170
14171 | H2Th1 |  |  | I -4 3 d |  | 14171
14172 | H2Ti1 |  |  | I 4/m m m |  | 14172
14173 | H2Zr1 |  |  | F m -3 m |  | 14173
14174 | H3.63Th1 | 8.35 | 1970 |  | 10.1103/PhysRevLett.25.741 | 14174
14175 | H4Si1 | 17 | 2009 |  | 10.1126/science.1153282 | 14175
14176 | Hf0.13V2Zr0.87 | 9.45 | 1971 | P 1 21/c 1 | 10.1063/1.1653643 | 15762
14177 | Hf1Zr3 | 6.62 | 1984 |  | 10.1103/PhysRevB.30.1253 | 14177
14178 | Hf0.2V2Zr0.8 | 8.85 | 1973 | P 63/m m c | 10.1088/0305-4608/3/12/016 | 15762
14179 | Hf0.33W0.67 |  |  |  |  | 14231
14180 | Hf0.34Mo0.66 | 1 | 1970 | F d -3 m | 10.1016/0022-5088(70)90162-1 | 14210
14181 | Hf0.3V2Zr0.7 | 9.9 | 1971 | F d -3 m | 10.1063/1.1653643 | 14186
14182 | Hf0.4V2Zr0.6 | 8.98 | 1973 | F -4 3 m | 10.1088/0305-4608/3/12/016 | 14186
14183 | Hf0.52Ta0.48 | 6.61 | 1972 |  | 10.1007/BF01392535 | 14185
14184 | Hf1Nb1 | 9.5 | 1974 |  | 10.1063/1.1663000 | 14184
14185 | Hf1Ta1 | 6.28 | 1961 | C m m m | 10.1103/PHYSREV.123.1569 | 14185
14186 | Hf1V4Zr1 | 10.1 | 1970 | C m m m | LT-12 (1970, Kyoto) p 483 | 14186
14187 | Hf0.65N1Nb0.35 | 6.05 | 1967 |  | 10.1063/1.1709868 | 14187
14188 | Hf0.6V2Zr0.4 | 9.935 | 1973 | R -3 m | 10.1088/0305-4608/3/12/016 | 14186
14189 | Hf0.78W0.22 | 2.77 | 1970 | F -4 3 m | 10.1016/0022-5088(70)90162-1 | 15870
14190 | Hf0.7V2Zr0.3 | 9.96 | 1971 | F d -3 m | 10.1063/1.1653643 | 14186
14191 | Hf0.834W0.166 | 2.79 | 1970 | F -4 3 m | 10.1016/0022-5088(70)90162-1 | 15870
14192 | Hf0.84Nb0.16V2 | 10.67 | 1985 | F d -3 m | 10.1088/0305-4608/15/11/015 | 14229
14193 | Hf0.87Mo0.13 | 2.6 | 1983 | I 41/a m d | 10.1016/0038-1098(83)91062-1 | 14196
14194 | Hf0.87Ta0.13V2 | 10.45 | 1985 | F d -3 m | 10.1088/0305-4608/15/11/015 | 14229
14195 | Hf0.87V2Zr0.13 | 9.76 | 1971 | I 41/a m d | 10.1063/1.1653643 | 14229
14196 | Hf4Mo1 | 2.89 | 1983 | I 41/a m d | 10.1016/0038-1098(83)91062-1 | 14196
14197 | Hf0.8Ta0.2V2 | 9.54 | 1973 | F d -3 m | 10.1088/0305-4608/3/12/016 | 14229
14198 | Hf0.8Ti0.2V2 | 8.8 | 1985 | I 41/a m d | 10.1088/0305-4608/15/11/015 | 14229
14199 | Hf0.8V2Zr0.2 | 9.73 | 1973 | I 41/a m d | 10.1088/0305-4608/3/12/016 | 14229
14200 | Hf0.95Ta0.05V2 | 9.49 | 1973 | I 41/a m d | 10.1088/0305-4608/3/12/016 | 14229
14201 | Hf0.95V2Y0.05 | 9.22 | 1985 | I 41/a m d | 10.1088/0305-4608/15/11/015 | 14229
14202 | Hf0.99Ta0.01V2 | 9.11 | 1973 | I 41/a m d | 10.1088/0305-4608/3/12/016 | 14229
14203 | Hf0.9N1Nb0.1 | 5.47 | 1967 | I 41/a m d | 10.1063/1.1709868 | 14212
14204 | Hf0.9Nb0.1V2 | 9.93 | 1985 | F m -3 m | 10.1088/0305-4608/15/11/015 | 14229
14205 | Hf0.9Ta0.1V2 | 9.49 | 1973 | I 41/a m d | 10.1088/0305-4608/3/12/016 | 14229
14206 | Hf0.9Ti0.1V2 | 9.19 | 1985 | I 41/a m d | 10.1088/0305-4608/15/11/015 | 14229
14207 | Hf0.9V2Y0.1 | 9.19 | 1985 | I 41/a m d | 10.1088/0305-4608/15/11/015 | 14229
14208 | Hf1 | 0.128 | 2004 |  | 10.1134/1.1857274 | 14208
14209 | Hf1In1Pd2 | 2.86 | 2012 |  | 10.1103/PhysRevB.85.174505 | 14209
14210 | Hf1Mo2 | 1 | 1970 |  | 10.1016/0022-5088(70)90162-1 | 14210
14211 | Hf1N0.989 | 6.6 |  | F d -3 m | PRENUM PRESS 1973 | 14212
14212 | Hf1N1 | 8.83 | 1971 | F m -3 m | 10.1016/0031-8914(71)90241-2 | 14212
14213 | Hf1N1.118 |  |  | F m -3 m |  | 14213
14214 | Hf1Ni2Sn1 |  |  | F d -3 m |  | 14214
14215 | Hf1Os1 |  |  | F m -3 m |  | 14215
14216 | Hf1Os1P1 | 6.1 | 1983 |  | 10.1007/BF00614955 | 14216
14217 | Hf1Os1Si1 |  |  | P -6 2 m |  | 14217
14218 | Hf1Os2 | 2.69 |  |  | PRENUM PRESS 1973 | 14218
14219 | Hf1P1Ru1 | 12.7 | 1962 |  | Springer-Verlag, 1982, | 14219
14220 | Hf1Re2 | 5.61 | 1962 |  | 10.1147/rd.61.0116 | 14220
14221 | Hf1Rh1 | 1.73 | 1966 |  | 10.1007/BF01325944 | 14221
14222 | Hf1Rh1Si1 | 2.3 | 1998 |  | 10.1016/S0038-1098(98)00469-4 | 14222
14223 | Hf1Rh3 |  |  | P n m a |  | 14223
14224 | Hf1Ru1 |  |  | P m -3 m |  | 14224
14225 | Hf1Ru1Si1 |  |  | P m -3 m |  | 14225
14226 | Hf1Sb2 |  |  | I m a 2 |  | 14226
14227 | Hf1Si2 |  |  | P n n m |  | 14227
14228 | Hf1Tc2 | 5.6 | 1970 |  | 10.1016/0022-5088(70)90027-5 | 14228
14229 | Hf1V2 | 9.67 | 1976 | P 63/m m c | 10.1103/PhysRevLett.37.1410 | 14229
14230 | Hf1V2.3 | 9.2 | 1970 |  | LT-12 (1970, Kyoto) p 483 | 14230
14231 | Hf1W2 |  |  |  |  | 14231
14232 | Hf25Nb50Zr25 | 10.1 |  |  | PRENUM PRESS 1973 | 14232
14233 | Hf2Ir1 |  |  | C m m 2 |  | 14233
14234 | Hf2Ni1 | 0.87 | 1972 |  | 10.1016/0022-5088(72)90060-4 | 14234
14235 | Hf2Rh1 | 2.02 | 1966 |  | 10.1007/BF01325944 | 14235
14236 | Hf2Ru3Si4 |  |  | F d -3 m |  | 14236
14237 | Hf2Si1 |  |  | C 1 2/c 1 |  | 14237
14238 | Hf3Si2 |  |  | I 4/m c m |  | 14238
14239 | Hf5Re24 | 4.3 |  |  | PRENUM PRESS 1973 | 14239
14240 | Hg1In1 | 3.81 | 1963 |  | 10.1016/0022-5088(63)90042-0 | 14240
14241 | Hg0.698Tl0.302 | 3.888 |  | R -3 m | Unpublished results | 14242
14242 | Hg0.714Tl0.286 | 3.875 |  | P m -3 m | Unpublished results | 14242
14243 | Hg1 | 4.173 | 1951 |  | 10.1103/PhysRev.84.691 | 14243
14244 | Hg1K1 |  |  | P 63/m m c |  | 14244
14245 | Hg1Li3 |  |  | P -1 |  | 14245
14246 | Hg1Mg1 | 1.39 | 1966 |  | 10.1016/0022-3697(66)90083-7 | 14246
14247 | Hg1Mg3 | 0.16 | 1966 | P m -3 m | 10.1016/0022-3697(66)90083-7 | 14247
14248 | Hg1Na1 |  |  | P 63/m m c |  | 14248
14249 | Hg1Pb1.8 | 5.7 | 2004 |  | 10.1016/j.matlet.2004.08.007 | 14250
14250 | Hg1Pb2 | 5.8 | 2004 | C 1 2/m 1 | 10.1016/j.matlet.2004.08.007 | 14250
14251 | Hg1S1 |  |  | C 1 2/m 1 |  | 14251
14252 | Hg1Zr3 |  |  | F -4 3 m |  | 14252
14253 | Hg2K1 | 1.2 |  |  | PRENUM PRESS 1973 | 14253
14254 | Hg2Mg1 | 4 | 1966 |  | 10.1016/0022-3697(66)90083-7 | 14254
14255 | Hg2Mg5 |  |  |  |  | 14247
14256 | Hg2Na1 | 1.62 |  |  |  | 14256
14257 | Hg2Na3 |  |  | P 6/m m m |  | 14257
14258 | Hg2Os2O7 |  |  | P 42/m n m |  | 14258
14259 | Hg2Pt1 |  |  |  |  | 14259
14260 | Hg3K1 | 3.18 |  |  |  | 14260
14261 | Hg3Li1 | 1.7 |  |  |  | 14261
14262 | Hg3Mg1 | 0.48 | 1966 |  | 10.1016/0022-3697(66)90083-7 | 14262
14263 | Hg3Pt1 |  |  |  |  | 14267
14264 | Hg3Zr1 | 3.28 | 1970 |  | 10.1016/0022-3697(70)90261-1 | 14264
14265 | Hg4K1 | 3.27 |  |  | PRENUM PRESS 1973 | 14265
14266 | Hg4Na1 | 3.05 |  |  |  | 14266
14267 | Hg4Pt1 |  |  |  |  | 14267
14268 | Hg5Mn2 |  |  | I m -3 m |  | 14268
14269 | Hg5Pt2 |  |  |  |  | 14259
14270 | Hg5Tl2 | 3.86 |  | P 4/m m m | PRENUM PRESS 1973 | 14242
14271 | Hg7K5 |  |  | P m -3 m |  | 14271
14272 | Hg8K1 | 3.42 |  |  |  | 14272
14273 | Ho0.1Pd2Sn1Y0.9 | 4.06 | 1985 | P n m a | 10.1103/PhysRevB.32.4426 | 15331
14274 | Ho1 |  |  | F m -3 m |  | 14274
14275 | Ho1Ir1Si1 |  |  | R -3 m |  | 14275
14276 | Ho1P2Pd2 |  |  | P n m a |  | 14276
14277 | Ho1Pb1Pd2 |  |  | I 4/m m m |  | 14277
14278 | Ho1Pd2Sn1 |  |  | F m -3 m |  | 14278
14279 | Ho1Re2 |  |  | F m -3 m |  | 14279
14280 | Ho1Rh1Si1 |  |  | P 63/m m c |  | 14280
14281 | Ho1Te3 |  |  | P n m a |  | 14281
14282 | Ho2Rh3Si5 |  |  | C m c m |  | 14282
14283 | Ho2Rh3Sn5 |  |  | I b a m |  | 14283
14284 | Ho3Ni1 |  |  | C m c 21 |  | 14284
14285 | Ho5Ir4Si10 |  |  | P n m a |  | 14285
14286 | I2 | 1.2 | 1994 |  | 10.1143/JPSJ.61.3853 | 14286
14287 | I4Sn1 | 1.96 | 1996 |  | 10.1143/JPSJ.65.3400 | 14287
14288 | In0.021Sn0.979Te1 | 0.936 | 2009 | P a -3 | 10.1103/PhysRevB.79.024520 | 15674
14289 | In0.025Sn0.975Te1 | 1.42 | 2013 | F m -3 m | 10.1103/PhysRevB.88.140502 | 15674
14290 | In0.044Sn0.956Te1 | 1.017 | 2009 | F m -3 m | 10.1103/PhysRevB.79.024520 | 15674
14291 | In0.04Sn0.96Te1 | 1.14 | 1974 | F m -3 m | 10.1143/JPSJ.36.1705 | 15674
14292 | In0.051Sn0.949Te1 | 1.653 | 2009 | F m -3 m | 10.1103/PhysRevB.79.024520 | 15674
14293 | In0.05Sn0.95Te1 | 1.43 | 1974 | F m -3 m | 10.1143/JPSJ.36.1705 | 15674
14294 | In0.08Sn0.92Te1 | 1.45 | 1974 | F m -3 m | 10.1143/JPSJ.36.1705 | 15674
14295 | In0.099Sn0.901Te1 | 1.746 | 2009 | F m -3 m | 10.1103/PhysRevB.79.024520 | 15674
14296 | In0.12Pb0Sn0.88Te1 | 1.76 | 2001 | F m -3 m | 10.1134/1.1410620 | 15674
14297 | In0.15Nb3Sn0.85 | 18.26 | 1964 | F m -3 m | 10.1007/BF01375401 | 15051
14298 | In0.18Mg0.82 |  |  | P m -3 n |  | 14298
14299 | In0.1Nb3Sn0.9 | 18.1 | 1968 | P m -3 m | 10.1007/BF01380012 | 15051
14300 | In1Sb3 | 4.1 | 1971 |  | 10.1016/0375-9601(71)90210-6 | 14300
14301 | In0.25Tl0.75 | 3.64 | 1967 |  | 10.1103/PhysRev.154.436 | 14301
14302 | In0.2Nb3Sn0.8 | 17.8 | 1968 | C m m m | 10.1007/BF01380012 | 15051
14303 | In0.2Si0.8V3 | 16.2 | 1969 | P m -3 n | 10.1007/BF01392578 | 15643
14304 | In0.2Sn0.8Te1 | 3.1 | 2015 | P m -3 n | 10.1016/j.jssc.2015.05.015 | 14305
14305 | In0.3Sn0.7Te1 | 3.68 | 2013 | P -3 m 1 | 10.1103/PhysRevB.88.020505 | 14305
14306 | In0.45Sn0.55Te1 | 4.46 | 2013 | P -3 m 1 | 10.1103/PhysRevB.88.020505 | 14310
14307 | In0.45Tl0.55 | 2.48 | 1967 |  | 10.1103/PhysRev.154.436 | 14307
14308 | In0.4Sn0.6Te1 | 4.75 | 2013 | R -3 m | 10.1103/PhysRevB.87.140507 | 14310
14309 | In1Pb1 | 6.65 |  |  | PRENUM PRESS 1973 | 14309
14310 | In1Sn1Te2 | 4.4 | 2014 | R -3 m | 10.1209/0295-5075/108/37010 | 14310
14311 | In0.69Tl0.31 | 2.98 |  | R -3 m | PRENUM PRESS 1973 | 15839
14312 | In0.71S8V6 | 5.4 | 2002 | P 63/m m c | 10.1016/S0038-1098(01)00495-1 | 14347
14313 | In3Pb1 | 5.65 | 1971 |  | 10.1016/0375-9601(71)90294-5 | 14313
14314 | In3Sn1 | 5.95 | 1958 | F m -3 m | 10.1103/PhysRev.109.686 | 14314
14315 | In0.75Tl0.25 |  |  | P m -3 m |  | 14315
14316 | In0.78Tl0.22 | 3.18 |  | P 4/m m m | PRENUM PRESS 1973 | 15839
14317 | In0.7Sn0.3 | 7.3 | 1961 | P 63/m m c | 10.1063/1.1731856 | 14314
14318 | In0.82Mg0.18 | 3.67 | 1974 |  | 10.1016/0375-9601(74)90675-6 | 14318
14319 | In0.82Te1 | 1.06 | 1965 | P m -3 m | 10.1016/0022-3697(65)90164-2 | 14351
14320 | In0.83Te1 | 1.15 | 1965 | F m -3 m | 10.1016/0022-3697(65)90164-2 | 14351
14321 | In0.87Te1 | 1.55 | 1965 | F m -3 m | 10.1016/0022-3697(65)90164-2 | 14351
14322 | In0.8La3Sn0.2 | 7.8 | 1973 |  | 10.1103/PhysRevB.8.3194 | 14335
14323 | In0.8Tl0.2 | 3.223 |  | P m -3 m | PRENUM PRESS 1973 | 15839
14324 | In0.91Te1 | 2.04 | 1965 | P 63/m m c | 10.1016/0022-3697(65)90164-2 | 14351
14325 | In0.95Te1 | 2.7 | 1965 | F m -3 m | 10.1016/0022-3697(65)90164-2 | 14351
14326 | In1 | 4.405 | 1966 |  | 10.1103/PhysRev.148.353 | 14326
14327 | In1.015Te1 | 3.51 | 1965 | R -3 m | 10.1016/0022-3697(65)90164-2 | 15835
14328 | In1.05Te1 | 3.41 | 1965 | I 4/m c m | 10.1016/0022-3697(65)90164-2 | 15835
14329 | In1.15Te1 | 2.6 | 1965 | I 4/m c m | 10.1016/0022-3697(65)90164-2 | 15835
14330 | In1.1Te1 | 2.8 | 1965 | I 4/m c m | 10.1016/0022-3697(65)90164-2 | 15835
14331 | In3La2Sn3 | 1.19 | 1970 |  | 10.1016/0022-3697(70)90261-1 | 14331
14332 | In3Pb3Y2 | 1 | 1970 |  | 10.1016/0022-3697(70)90261-1 | 14332
14333 | In3Sn3Th2 | 1.03 | 1970 |  | 10.1016/0022-3697(70)90261-1 | 14333
14334 | In1K2Mo15Se19 | 1.3 | 1985 |  | 10.1016/0025-5408(85)90077-7 | 14334
14335 | In1La3 | 9.95 | 1975 |  | 10.1103/PhysRevB.12.1778 | 14335
14336 | In1Mg2 | 3.2 |  |  | PRENUM PRESS 1973 | 14336
14337 | In1Mo3Te3 |  |  | P -6 2 m |  | 14337
14338 | In1N1 | 3.38 | 1966 |  | INSTITUTE METALLOFIZIKI AN U.S.S.R.KIEV,(1966-YEAR 1966 | 14338
14339 | In1Nb3 | 8 | 1952 |  | Izv.Akad.Nauk.SSSR Ser.Fiz., 16(1952)233 | 14339
14340 | In1Ni2Ti1 |  |  | P m -3 n |  | 14340
14341 | In1Pd1 | 0.7 | 1964 |  | BULL.AM.PHYS.SOC.,9(1964)268 | 14341
14342 | In1Pd2Y1 | 1.04 | 1983 |  | 10.1016/0167-577X(83)90043-5 | 14342
14343 | In1Pd2Zr1 | 3.1 | 2009 | F m -3 m | 10.1103/PhysRevB.79.064508 | 14343
14344 | In1Pr3 |  |  | F m -3 m |  | 14344
14345 | In1Pt2Y1 |  |  | P m -3 m |  | 14345
14346 | In1Rh1 |  |  | P 63/m m c |  | 14346
14347 | In1S8V6 | 3.9 | 2001 | P m -3 m | 10.1016/S0038-1098(01)00333-7 | 14347
14348 | In1Sb1 | 3.32 |  |  | PRENUM PRESS 1973 | 14348
14349 | In1Sc2 |  |  | F -4 3 m |  | 14349
14350 | In1Sc3 |  |  | P 63/m m c |  | 14350
14351 | In1Te1 | 3.45 | 1965 | P 63/m m c | 10.1016/0022-3697(65)90164-2 | 14351
14352 | In1Th2 |  |  | F m -3 m |  | 14352
14353 | In1Zr3 |  |  | I 4/m c m |  | 14353
14354 | In2.73Sn0.27Y1 |  |  |  |  | 14368
14355 | In2Mo15Se19 | 1.5 | 1985 |  | 10.1016/0025-5408(85)90077-7 | 14355
14356 | In2Mo6Se6 | 2.85 | 2010 |  | 10.1103/PhysRevB.82.235128 | 14356
14357 | In2O3 | 3.4 | 2008 |  | 10.1088/1468-6996/9/4/044208 | 14357
14358 | In2Te3 |  |  | I a -3 |  | 14358
14359 | In31.5Sb68.5 | 3.7 | 1971 |  | 10.1016/0375-9601(71)90210-6 | 14359
14360 | In3La1 | 0.7 | 1970 |  | 10.1016/0022-3697(70)90261-1 | 14360
14361 | In3Lu1 | 0.24 | 1970 |  | 10.1016/0022-3697(70)90261-1 | 14361
14362 | In3Mo15Se19 | 3.32 | 1985 |  | 10.1016/0025-5408(85)90077-7 | 14362
14363 | In3Rh1 | 0.19 | 2002 |  | 10.1103/PhysRevB.77.100505 | 14363
14364 | In3Ru1 | 2.68 |  | P 42/m n m |  | 14364
14365 | In3Te4 | 1.25 | 1965 | P 42/m n m | 10.1016/0022-3697(65)90164-2 | 14351
14366 | In3Th1 |  |  | F m -3 m |  | 14366
14367 | In3U1 |  |  | P m -3 m |  | 14367
14368 | In3Y1 | 0.87 | 1970 | P m -3 m | 10.1016/0022-3697(70)90261-1 | 14368
14369 | In3Yb1 |  |  | P m -3 m |  | 14369
14370 | Ir0.02Nb3Rh0.98 | 2.43 | 1965 | P m -3 m | 10.1103/PhysRev.137.A1438 | 15033
14371 | Ir0.05Nb3Rh0.95 | 2.38 | 1965 | P m -3 n | 10.1103/PhysRev.137.A1438 | 15033
14372 | Ir0.1Nb3Rh0.9 |  |  | P m -3 n |  | 15033
14373 | Ir0.1Os1.9Th1 | 2.25 | 1982 | P m -3 n | 10.1016/0022-5088(82)90285-5 | 14377
14374 | Ir0.1Si1.9Th1 | 2.75 | 1983 | F d -3 m | 10.1016/0025-5408(83)90173-3 | 15636
14375 | Ir0.22Ru0.78 | 0.21 | 1971 |  | 10.1016/0031-8914(71)90310-7 | 14375
14376 | Ir0.26Mo0.74 | 6.7 | 1961 | P 63/m m c | HELV.PHYS.ACTA,343(1961)843 | 14436
14377 | Ir0.2Os1.8Th1 | 2.93 | 1982 | P m -3 n | 10.1016/0022-5088(82)90285-5 | 14377
14378 | Ir0.2Ru1.8Th1 | 3.1 | 1982 | F d -3 m | 10.1016/0022-5088(82)90285-5 | 15542
14379 | Ir0.32Ru0.68 | 0.18 | 1971 |  | 10.1016/0031-8914(71)90310-7 | 14375
14380 | Ir0.3Nb3Rh0.7 |  |  | P 63/m m c |  | 15033
14381 | Ir0.43Ru0.57 | 0.18 | 1971 |  | 10.1016/0031-8914(71)90310-7 | 14381
14382 | Ir0.49Mo0.51 | 1.81 | 1971 | P -6 m 2 | 10.1016/0031-8914(71)90310-7 | 14435
14383 | Ir0.55Re0.15 | 0.61 | 1968 |  | 10.1103/PhysRev.165.533 | 14383
14384 | Ir1Os1 | 2.4 |  |  | PRENUM PRESS 1973 | 14384
14385 | Ir0.5Te0.5 | 3 | 1965 |  | 10.1016/0022-3697(65)90244-1 | 14385
14386 | Ir0.69Y0.31 | 1.98 |  | P 63/m m c | PRENUM PRESS 1973 | 14482
14387 | Ir0.71Mo0.29 | 0.12 | 1971 | F d -3 m | 10.1016/0031-8914(71)90310-7 | 14388
14388 | Ir3Mo1 | 0.13 | 1971 | P 63/m m c | 10.1016/0031-8914(71)90310-7 | 14388
14389 | Ir3Os1 | 0.4 | 1968 | P 63/m m c | 10.1103/PhysRev.165.533 | 14389
14390 | Ir3Rh1 | 0.026 | 1968 |  | 10.1103/PhysRev.165.533 | 14390
14391 | Ir0.7Nb3Rh0.3 |  |  | I 4/m m m |  | 14439
14392 | Ir0.7Os0.3 | 0.48 | 1968 | P m -3 n | 10.1103/PhysRev.165.533 | 14389
14393 | Ir0.7Re0.3 | 1.7 | 1968 |  | 10.1103/PhysRev.165.533 | 14393
14394 | Ir0.7Rh0.3 |  |  | P 63/m m c |  | 14405
14395 | Ir0.7Y0.3 | 2.16 | 1965 | P m -3 m | 10.1103/PhysRev.137.A119 | 14482
14396 | Ir0.815Rh0.185 | 0.028 | 1968 | F d -3 m | 10.1103/PhysRev.165.533 | 14405
14397 | Ir0.82Mo0.18 | 0.5 | 1968 | P m -3 m | 10.1103/PhysRev.165.533 | 14388
14398 | Ir0.85Nb0.15Pt3 |  |  | P 63/m m c |  | 14398
14399 | Ir0.85Pt0.15Te2 |  |  | P m -3 m |  | 15784
14400 | Ir0.85Rh0.15Te2 | 2.39 | 2013 | P3[-]m1 | 10.7566/JPSJ.82.085001 | 15784
14401 | Ir0.88Pt0.12Te2 | 1.92 | 2013 | P3[-]ml | 10.1016/j.physc.2013.04.055 | 15784
14402 | Ir0.8Os1.2Th1 | 3.22 | 1982 | P n m a | 10.1016/0022-5088(82)90285-5 | 14441
14403 | Ir0.8Pt0.2Te2 |  |  | I m m a |  | 15784
14404 | Ir0.8Re0.2 | 0.66 | 1968 |  | 10.1103/PhysRev.165.533 | 14393
14405 | Ir0.8Rh0.2 | 0.03 | 1968 | P 63/m m c | 10.1103/PhysRev.165.533 | 14405
14406 | Ir0.92Pt0.08Te2 | 2.49 | 2013 | P3[-]m1 | 10.1016/j.physc.2013.04.055 | 15784
14407 | Ir0.93Te2 | 4.7 | 2012 | P n m a | 10.1103/PhysRevLett.109.217002 | 15784
14408 | Ir0.94Pt0.06Te2 | 2.69 | 2012 | P n m a | 10.1143/JPSJ.81.053701 | 15784
14409 | Ir0.95Pd0.05Te2 | 2.5 | 2014 | P3[-]ml | 10.1103/PhysRevB.89.100501 | 15784
14410 | Ir0.95Pt0.05Te2 | 2.92 | 2016 | P n m a | 10.1103/PhysRevB.94.184504 | 15784
14411 | Ir0.95Te2 | 4.68 | 2013 | P n m a | 10.1103/PhysRevB.87.224504 | 15784
14412 | Ir0.96Pd0.04Te2 | 2.99 | 2012 | P n m a | 10.1103/PhysRevLett.108.116402 | 15784
14413 | Ir0.96Pt0.04Te2 | 3 | 2013 | P3[-]ml | 10.1016/j.physc.2013.04.055 | 15784
14414 | Ir0.96Rh0.04Te2 |  |  | P n m a |  | 15784
14415 | Ir0.97Pd0.03Te2 | 2.7 | 2012 | P n m a | 10.1103/PhysRevLett.108.116402 | 15784
14416 | Ir0.97Pt0.03Te2 | 3.07 | 2012 | P3[-]m1 | 10.1143/JPSJ.81.053701 | 15784
14417 | Ir0.98Pt0.02Te2 | 2.855 | 2012 | P3[-]m1 | 10.1143/JPSJ.81.053701 | 15784
14418 | Ir0.99Pd0.01Te2 |  |  | P n m a |  | 15784
14419 | Ir0.99Pt0.01Te2 | 2.05 | 2012 | P3[-]m1 | 10.1143/JPSJ.81.053701 | 15784
14420 | Ir0.9Nb3Rh0.1 |  |  | P n m a |  | 14439
14421 | Ir0.9Pt0.1Te2 |  |  | P m -3 n |  | 15784
14422 | Ir0.9Rh0.1Te2 | 2.61 | 2013 | P3[-]m1 | 10.7566/JPSJ.82.085001 | 15784
14423 | Ir1 | 0.11 | 1968 |  | 10.1103/PhysRev.165.533 | 14423
14424 | Ir1.05Nb0.95 | 4.75 | 1966 | P m m a | 10.1002/pssb.19660130214 | 14437
14425 | Ir1.15Nb0.85 | 4.75 |  | P 4/m m m | PRENUM PRESS 1973 | 14437
14426 | Ir1.2Os0.8Th1 | 3.16 | 1982 | P 4/m m m | 10.1016/0022-5088(82)90285-5 | 14441
14427 | Ir1.8Os0.2Th1 | 5.66 | 1982 | I m m a | 10.1016/0022-5088(82)90285-5 | 14480
14428 | Ir1.8Ru0.2Th1 | 4.86 | 1982 | F d -3 m | 10.1016/0022-5088(82)90285-5 | 14480
14429 | Ir1La1P1 | 5.3 | 2014 | I 41 m d | 10.1103/PhysRevB.89.024517 | 14429
14430 | Ir1La1Si1 | 2.3 | 1982 | P 21 3 | 10.1016/0038-1098(82)91252-2 | 14430
14431 | Ir1La1Si3 | 2.2 | 1984 |  | 10.1016/0025-5408(84)90017-5 | 14431
14432 | Ir1La3 |  |  | I 4 m m |  | 14432
14433 | Ir1Lu1 |  |  | C 1 2/c 1 |  | 14433
14434 | Ir1Lu3 |  |  | P m -3 m |  | 14434
14435 | Ir1Mo1 | 8.8 | 1965 | P n m a | 10.1063/1.1754306 | 14435
14436 | Ir1Mo3 | 8.8 | 1972 | P m m a | 10.1007/BF00630915 | 14436
14437 | Ir1Nb1 | 7.9 |  | P m -3 n | PRENUM PRESS 1973 | 14437
14438 | Ir1Nb1Si1 |  |  | P 4/m m m |  | 14438
14439 | Ir1Nb3 | 2.07 | 1972 | P n m a | 10.1007/BF00630915 | 14439
14440 | Ir1Nd1Si1 |  |  | P m -3 n |  | 14440
14441 | Ir1Os1Th1 | 3.61 | 1982 | P 21 3 | 10.1016/0022-5088(82)90285-5 | 14441
14442 | Ir1P1Sc1 | 3.46 | 2016 | P6[-]2m | 10.7566/JPSJ.85.013704 | 14442
14443 | Ir1Sb1 |  |  | P -6 2 m |  | 14443
14444 | Ir1Sc1 |  |  | P 63/m m c |  | 14444
14445 | Ir1Sc3 |  |  | P m -3 m |  | 14445
14446 | Ir1Se2 |  |  | F d -3 m |  | 14446
14447 | Ir1Se2.9 |  |  | P n m a |  | 14447
14448 | Ir1Si1 |  |  | R -3 |  | 14448
14449 | Ir1Si1Ta1 | 0.5 | 2016 | P n m a | 10.1016/j.phpro.2016.04.024 | 14449
14450 | Ir1Si1Tb1 |  |  | P n m a |  | 14450
14451 | Ir1Si1Th1 | 6.5 | 1985 | I 41 m d | 10.1016/0025-5408(85)90097-2 | 14451
14452 | Ir1Si1Ti1 | 1.42 | 2016 | Pnma | 10.1088/0953-2048/29/3/035011 | 14452
14453 | Ir1Si1Y1 | 2.7 | 1985 |  | 10.1016/0025-5408(85)90106-0 | 14453
14454 | Ir1Si1Zr1 | 2.04 | 1986 | P n m a | 10.1016/0038-1098(86)90640-X | 14454
14455 | Ir1Si3 |  |  | P n m a |  | 14455
14456 | Ir1Sn2 | 0.78 | 1965 |  | 10.1016/0022-3697(65)90144-7 | 14456
14457 | Ir1Sn4 | 0.93 | 2013 | F m -3 m | 10.1088/0953-8984/25/15/155701 | 14457
14458 | Ir1Te2 |  |  | I 41/a c d |  | 14458
14459 | Ir1Te2.67 |  |  | P n m a |  | 14494
14460 | Ir1Te3 | 1.18 | 1965 | R -3 | 10.1016/0022-3697(65)90244-1 | 14494
14461 | Ir1Th1 | 0.37 | 1965 |  | 10.1103/PhysRev.137.A119 | 14461
14462 | Ir1Ti3 | 5.4 |  |  | PRENUM PRESS 1973 | 14462
14463 | Ir1U1 | 0.14 | 2004 | P2<1> | 10.1143/JPSJ.73.3129 | 14463
14464 | Ir1V1 |  |  | P 1 21 1 |  | 14464
14465 | Ir1V3 |  |  | C m m m |  | 14465
14466 | Ir1Y4 |  |  | P m -3 n |  | 14466
14467 | Ir1Zr2 | 7.5 | 1974 |  | 10.1016/0038-1098(74)90089-1 | 14467
14468 | Ir1Zr3 | 2.13 | 1971 |  | 10.1007/BF00631128 | 14468
14469 | Ir2Sc1 | 2.46 | 1959 | I -4 2 m | 10.1103/PhysRev.137.A119 | 14469
14470 | Ir2.76Nb1Pt0.24 |  |  |  |  | 14490
14471 | Ir2La1 | 0.48 | 1965 |  | 10.1103/PhysRev.137.A119 | 14471
14472 | Ir2La1Si2 | 1.55 | 1984 | P4/nmm | 10.1016/0038-1098(84)90008-5 | 14472
14473 | Ir2Lu1 | 2.47 | 1965 |  | 10.1103/PhysRev.137.A119 | 14473
14474 | Ir2P1 |  |  | F d -3 m |  | 14474
14475 | Ir2Sc1 | 2.07 |  |  | PRENUM PRESS 1973 | 14475
14476 | Ir2Si2Th1 | 2.215 | 1984 | P4/nmm | 10.1016/0038-1098(84)90008-5 | 14476
14477 | Ir2Si2U1 | 1.1 | 1984 | P 4/n m m | 10.1016/0038-1098(84)90008-5 | 14477
14478 | Ir2Si2Y1 | 2.775 | 1984 | P 4/n m m | 10.1016/0038-1098(84)90008-5 | 14478
14479 | Ir2Sr1 | 5.7 | 1957 |  | 10.1103/PhysRev.107.1558 | 14479
14480 | Ir2Th1 | 6.5 | 1961 | F d -3 m | 10.1016/0022-3697(61)90066-X | 14480
14481 | Ir2U1 |  |  | F d -3 m |  | 14481
14482 | Ir2Y1 | 2.18 | 1969 | F d -3 m | 10.1007/BF00627932 | 14482
14483 | Ir2Y3 | 1.61 | 1965 |  | 10.1103/PhysRev.137.A119 | 14483
14484 | Ir2Yb1 |  |  | I 4/m c m |  | 14484
14485 | Ir2Zr1 | 4.1 | 1961 |  | 10.1016/0022-3697(61)90066-X | 14485
14486 | Ir3Lu1.92Sc0.08Si5 | 3.1 | 2012 | F d -3 m | 10.1103/PhysRevB.86.024524 | 14489
14487 | Ir3Lu1.96Sc0.04Si5 | 2.8 | 2012 | I b a m | 10.1103/PhysRevB.86.024524 | 14489
14488 | Ir3Lu1.9Sc0.1Si5 | 3.2 | 2012 | I b a m | 10.1103/PhysRevB.86.024524 | 14489
14489 | Ir3Lu2Si5 | 4.425 | 2012 | I b a m | 10.1103/PhysRevB.86.024524 | 14489
14490 | Ir3Nb1 |  |  |  |  | 14490
14491
14492 | Ir3Si5Tb2 |  |  | P m -3 m |  | 14492
14493 | Ir3Si5Y2 | 2.96 | 2004 | I b a m | 10.1103/PhysRevB.70.064403 | 14493
14494 | Ir3Te8 | 1.8 | 2013 | I b a m | 10.1103/PhysRevB.87.174510 | 14494
14495 | Ir3Th7 | 1.52 | 1961 |  | 10.1016/0022-3697(61)90066-X | 14495
14496 | Ir3U1 |  |  | P 63 m c |  | 14496
14497 | Ir3V1 |  |  | P m -3 m |  | 14497
14498 | Ir3Y1 | 3.5 | 1965 |  | 10.1103/PhysRev.137.A119 | 14498
14499 | Ir3Zr5 |  |  | R -3 m |  | 14499
14500 | Ir45Nb55 | 4.88 | 1980 | P 61 2 2 | 10.1103/PhysRevB.22.5213 | 14437
14501 | Ir4La3Sn13 | 2.55 | 2000 | Pm3[-]n | Academic Press(2000)p229 | 14501
14502 | Ir8Lu5Sc5Si20 | 7.93 | 1986 |  | 10.1103/PhysRevB.33.5062 | 14502
14503 | Ir4Lu5Si10 | 3.91 | 1986 |  | 10.1103/PhysRevB.33.5062 | 14503
14504 | Ir4Sc5Si10 | 8.5 | 1995 |  | 10.1103/PhysRevB.51.8398 | 14504
14505 | Ir4Si10Tm5 | 1.9 | 1991 |  | 10.1103/PhysRevB.43.7668 | 14505
14506 | Ir4Si10Y5 | 3.1 | 1986 |  | 10.1103/PhysRevB.33.5062 | 14506
14507 | Ir4Si10Yb5 |  |  | P 4/m b m |  | 14507
14508 | Ir4Sn13Sr3 | 7 | 2020 |  | 10.1103/PhysRevB.101.104511 | 14508
14509 | Ir5La1 | 2.13 | 1965 |  | 10.1103/PhysRev.137.A119 | 14509
14510 | Ir5Th1 | 3.93 | 1965 |  | 10.1103/PhysRev.137.A119 | 14510
14511 | K0.18W1O3 | 3.9 | 1981 | P 6/m m m | 10.1103/PhysRevB.23.2219 | 14511
14512 | K0.27W1O3 | 0.5 |  | P 6 m m | PRENUM PRESS 1973 | 14511
14513 | K0.3Mo1O3 |  |  | P 6 m m |  | 14513
14514 | K9W20O60 | 0.885 | 2014 |  | 10.1103/PhysRevB.89.104520 | 14514
14515 | K0.9Mo1O3 |  |  | P -1 |  | 14515
14516 | K0.9Re1O3 |  |  | P m -3 m |  | 14516
14517 | K1La1Nb2O7 |  |  | I 41/a |  | 14517
14518 | K1Nb0.008Ta0.992O3 |  |  | A m m 2 |  | 14518
14519 | K1Nb0.012Ta0.988O3 |  |  | P m -3 m |  | 14518
14520 | K1Nb0.02Ta0.98O3 |  |  | P m -3 m |  | 14518
14521 | K1Nb0.09Ta0.91O3 |  |  | P m -3 m |  | 14518
14522 | K1Nb0.21Ta0.79O3 |  |  | P m -3 m |  | 14518
14523 | K1Nb0.36Ta0.64O3 |  |  | P m -3 m |  | 14523
14524 | K1Ni2S2 | 0.46 | 2013 |  | 10.1103/PhysRevB.87.045124 | 14524
14525 | K1Ni2Se2 | 0.8 | 2012 |  | 10.1103/PhysRevB.86.054512 | 14525
14526 | K1Os2O6 | 9.8 | 2004 |  | 10.1143/JPSJ.73.1651 | 14526
14527 | K1S8V6 | 0.71 | 2001 |  | 10.1016/S0038-1098(01)00333-7 | 14527
14528 | K1Sb1 |  |  | P -3 |  | 14528
14529 | K1Tl1.5 |  |  | P 1 21/c 1 |  | 14529
14530 | K2Mo15Se19 | 2.1 | 1985 |  | 10.1016/0025-5408(85)90077-7 | 14530
14531 | K2Mo6Se6 |  |  | R -3 c |  | 14531
14532 | K2Te3 |  |  | P 63/m |  | 14532
14533 | La0.006Si1V2.994 | 16.48 | 1965 | P n m a | AZV.AKAD.NAUK SSSR,1(1965)354 | 15643
14534 | La0.02Os4Pr0.98Sb12 | 1.8 | 2006 | P m -3 n | 10.1103/PhysRevB.73.014515 | 15179
14535 | La0.05Os4Pr0.95Sb12 | 1.84 | 2006 | I m -3 | 10.1143/JPSJ.75.124702 | 15179
14536 | La0.06Pb3Th0.94 | 5.58 | 1970 |  | 10.1016/0022-3697(70)90261-1 | 15262
14537 | La0.06Si1V2.94 | 15.92 | 1965 | P m -3 m | AZV.AKAD.NAUK SSSR,1(1965)354 | 15643
14538 | La0.1Os4Pr0.9Sb12 | 1.7 | 2006 | P m -3 n | 10.1103/PhysRevB.73.014515 | 15179
14539 | La0.1Ru2Th0.9 | 4.73 | 1986 | I m -3 | 10.1103/PhysRevB.33.162 | 15542
14540 | La0.1Sr0.9Ti1O3 |  |  | F d -3 m |  | 14540
14541 | La0.22Sr1.78Ti1O4 |  |  | P -1 |  | 14541
14542 | La0.25Sn3Th0.75 | 3.94 | 1970 |  | 10.1016/0022-3697(70)90261-1 | 15680
14543 | La0.28Pt0.72 | 0.54 |  |  | PRENUM PRESS 1973 | 14625
14544 | La0.2Os4Pr0.8Sb12 | 1.8 | 2006 | F d -3 m | 10.1143/JPSJ.75.124702 | 15179
14545 | La0.3Os4Pr0.7Sb12 | 1.528 | 2006 | I m -3 | 10.1103/PhysRevB.73.014515 | 15179
14546 | La0.3Sr0.7Ti1O3 |  |  |  |  | 11567
14547 | La0.48Y0.52 | 1 | 1966 |  | Ann.Acad.Sci.Finnicae A, VI No.210(1966)p=92 | 14547
14548 | La0.5Sr0.5Ti1O3 |  |  | P 63/m m c |  | 14588
14549 | La0.75Pb3Pr0.25 | 0.8 | 1968 | P -3 m 1 | HELV.PHYS.ACTA,41(1968)723 | 14618
14550 | La0.76Pb3Th0.24 | 1.46 | 1970 | P m -3 m | 10.1016/0022-3697(70)90261-1 | 14618
14551 | La0.7Pb3Pr0.3 | 0.37 | 1968 | P m -3 m | HELV.PHYS.ACTA,41(1968)723 | 14618
14552 | La0.7Sr0.3Ti1O3 |  |  | P m -3 m |  | 14588
14553 | La0.84Mo6Se8 | 9.4 | 1998 | P -3 m 1 | 10.1006/jssc.1997.7663 | 14594
14554 | La0.84Ru3Si2Tm0.16 | 6.1 | 1994 | R -3 | 10.1103/PhysRevB.49.12051 | 14639
14555 | La0.84Sn3Tm0.16 | 3.3 | 1973 | P 6/m m m | 10.1016/0038-1098(73)90060-4 | 14649
14556 | La0.85Pb3Pr0.15 | 1.88 | 1968 | P m -3 m | HELV.PHYS.ACTA,41(1968)723 | 14618
14557 | La0.87Sn3Th0.13 | 6.26 | 1970 | P m -3 m | 10.1016/0022-3697(70)90261-1 | 14649
14558 | La0.88Mo6Se8 | 10.25 | 1998 | P m -3 m | 10.1006/jssc.1997.7663 | 14594
14559 | La0.8Os4Pr0.2Sb12 | 1.07 | 2006 | R -3 | 10.1143/JPSJ.75.124702 | 14609
14560 | La0.8Pb3Pr0.2 | 1.34 | 1968 | I m -3 | HELV.PHYS.ACTA,41(1968)723 | 14618
14561 | La0.901Pr0.099Tl3 | 0.55 | 1968 | P m -3 m | HELV.PHYS.ACTA,41(1968)723 | 14651
14562 | La0.908Sn3Tm0.092 | 4.18 | 1968 | P m -3 m | HELV.PHYS.ACTA,41(1968)723 | 14649
14563 | La0.91Nd0.09Pt1Si1 | 1.73 | 1995 | P m -3 m | 10.1103/PhysRevB.52.6784 | 14624
14564 | La0.92Nd0.08Pt1Si1 | 2.04 | 1995 | I 41 m d | 10.1103/PhysRevB.52.6784 | 14624
14565 | La0.92Ru3Si2Tm0.08 | 6.8 | 1994 | I 41 m d | 10.1103/PhysRevB.49.12051 | 14639
14566 | La0.92Sn3Tm0.08 | 5.17 | 1973 | P 6/m m m | 10.1016/0038-1098(73)90060-4 | 14649
14567 | La0.93Nd0.07Pt1Si1 | 2.29 | 1995 | P m -3 m | 10.1103/PhysRevB.52.6784 | 14624
14568 | La0.93Pr0.07Tl3 | 0.8 | 1968 | I 41 m d | HELV.PHYS.ACTA,41(1968)723 | 14651
14569 | La0.94Mo6Se8 | 11 | 1998 | P m -3 m | 10.1006/jssc.1997.7663 | 14594
14570 | La0.94Nd0.06Pt1Si1 | 2.56 | 1995 | R -3 | 10.1103/PhysRevB.52.6784 | 14624
14571 | La0.95Nd0.05Pt1Si1 | 2.76 | 1995 | I 41 m d | 10.1103/PhysRevB.52.6784 | 14624
14572 | La0.95Pb3Pr0.05 | 3.3 | 1968 | I 41 m d | HELV.PHYS.ACTA,41(1968)723 | 14618
14573 | La0.95Pr0.05Se1 | 0.7 | 1975 | P m -3 m | 10.1103/PhysRevB.11.500 | 14644
14574 | La0.962Sn3Tm0.038 | 5.49 | 1968 | F m -3 m | HELV.PHYS.ACTA,41(1968)723 | 14649
14575 | La0.967Pr0.033Tl3 | 1.16 | 1968 | P m -3 m | HELV.PHYS.ACTA,41(1968)723 | 14651
14576 | La0.96Nd0.04Pt1Si1 | 3.04 | 1995 | P m -3 m | 10.1103/PhysRevB.52.6784 | 14624
14577 | La0.978Pr0.022Sn3 |  |  | I 41 m d |  | 14649
14578 | La0.97Nd0.03Pt1Si1 | 3.27 | 1995 | P m -3 m | 10.1103/PhysRevB.52.6784 | 14624
14579 | La0.98Nd0.02Pt1Si1 | 3.42 | 1995 | I 41 m d | 10.1103/PhysRevB.52.6784 | 14624
14580 | La0.98Pr0.02Ru2 | 1.92 | 1972 | I 41 m d | 10.1016/0375-9601(72)90543-9 | 14637
14581 | La0.99Nd0.01Pt1Si1 | 3.71 | 1995 | F d -3 m | 10.1103/PhysRevB.52.6784 | 14624
14582 | La0.9Nd0.1Pt1Si1 | 1.42 | 1995 | I 41 m d | 10.1103/PhysRevB.52.6784 | 14624
14583 | La0.9Ni1Sr0.1O3 |  |  | I 41 m d |  | 14600
14584 | La0.9Ni1Th0.1O3 |  |  | R -3 c |  | 14600
14585 | La0.9Pb3Pr0.1 | 2.58 | 1968 | R -3 c | HELV.PHYS.ACTA,41(1968)723 | 14618
14586 | La0.9Pr0.1Se1 | 0.48 | 1975 | P m -3 m | 10.1103/PhysRevB.11.500 | 14644
14587 | La0.9Rh1Sr0.1O3 |  |  |  |  | 14629
14588 | La0.9Sr0.1Ti1O3 |  |  | P n m a |  | 14588
14589 | La1 | 6.24 | 1960 |  | 10.1016/0022-3697(60)90137-2 | 14589
14590 | La1.8Ni1Sr0.2O4 |  |  | P 63/m m c |  | 14660
14591 | La1Mg1 |  |  | P 42/n c m |  | 14591
14592 | La1Mg2 | 1.05 | 1967 |  | 10.1016/0022-3697(67)90087-X | 14592
14593 | La1Mo6S8 | 7.1 | 1982 |  | Springer-Verlag, 1982, p1-24 | 14593
14594 | La1Mo6Se8 | 11.6 | 1982 | R -3 | 10.1007/BF00681858 | 14594
14595 | La1N0.98 |  |  |  |  | 14596
14596 | La1N1 | 1.175 | 1965 | P 63 m c | 10.1016/0031-9163(65)90188-5 | 14596
14597 | La1Ni0.1Pt0.9Si1 | 3.23 | 1995 | P 63 m c | 10.1016/0038-1098(95)00115-8 | 14624
14598 | La1Ni0.2Pt0.8Si1 | 2.82 | 1995 | I 41 m d | 10.1016/0038-1098(95)00115-8 | 14624
14599 | La1Ni0.9Pt0.1Si1 | 1.275 | 1995 | I 41 m d | 10.1016/0038-1098(95)00115-8 | 14603
14600 | La1Ni1O3 |  |  | I 41 m d |  | 14600
14601 | La1Ni1P1O1 | 3 | 2007 |  | 10.1021/ic701200e | 14601
14602 | La1Ni1Sb2 | 1 | 1997 |  | 10.1016/S0925-8388(96)03128-3 | 14602
14603 | La1Ni1Si1 | 1.23 | 1994 | P 4/n m m | 10.1103/PHYSREVB.50.6523 | 14603
14604 | La1Ni1Sn1 | 0.59 | 1999 |  | 10.1016/S0038-1098(99)00160-X | 14604
14605 | La1Ni2P2 | 2.6 | 2012 |  | 10.1103/PhysRevB.85.054517 | 14605
14606 | La1Ni2Si2 |  |  | I 4/m m m |  | 14606
14607 | La1Os2 | 9 | 1975 |  | 10.1016/0038-1098(75)90895-9 | 14607
14608 | La1Os4P12 | 0.9 | 1997 |  | 10.1103/PhysRevB.56.7866 | 14608
14609 | La1Os4Sb12 | 1 | 2003 | I m -3 | 10.1088/0953-8984/15/28/327 | 14609
14610 | La1P1 |  |  | I m -3 |  | 14610
14611 | La1P12Ru4 | 7.2 | 2006 | Im3[-] | 10.1143/JPSJ.75.064711 | 14611
14612 | La1P1Rh1 | 2.5 | 2014 |  | 10.1103/PhysRevB.89.024517 | 14612
14613 | La1P2Pd2 | 0.75 | 2016 | I 4/m m m | J.Mag.Mag.Mat., 417(2016)66 | 14613
14614 | La1P2Ru2 | 4.1 | 1987 | I 4/m m m | 10.1016/0022-4596(87)90014-4 | 14614
14615 | La2Pb3Sn3 | 1.18 | 1970 |  | 10.1016/0022-3697(70)90261-1 | 14615
14616 | La2Pb3Tl3 | 1.75 | 1970 |  | 10.1016/0022-3697(70)90261-1 | 14616
14617 | La1Pb2.76Tl0.24 | 4.46 | 1970 | P m m m | 10.1016/0022-3697(70)90261-1 | 14618
14618 | La1Pb3 | 4.1 | 1970 | P m -3 m | 10.1016/0022-3697(70)90261-1 | 14618
14619 | La1Pd0.8Sb2 | 3.25 | 2015 | P m -3 m | 10.1103/PhysRevB.91.104519 | 14620
14620 | La1Pd1Sb2 | 2.7 | 1997 | P 4/n m m | 10.1016/S0925-8388(96)03128-3 | 14620
14621 | La1Pd2Sb2 | 1.3 | 2014 | P 4/n m m | 10.1016/j.jallcom.2013.08.005 | 14621
14622 | La1Pd2Si2 | 0.39 | 1986 |  | 10.1103/PHYSREVB.34.4566 | 14622
14623 | La1Pd3 |  |  | I 4/m m m |  | 14623
14624 | La1Pt1Si1 | 4.3 | 1995 | I41md | 10.1016/0038-1098(95)00115-8 | 14624
14625 | La1Pt2 | 0.46 | 1965 |  | 10.1103/PhysRev.137.A119 | 14625
14626 | La1Pt2Si2 | 1.5 | 2013 | F d -3 m | 10.7566/JPSJ.82.064715 | 14626
14627 | La1Pt3Si1 | 0.6 | 2007 |  | 10.1143/JPSJ.76.014702 | 14627
14628 | La1Pt5 |  |  | P 4 m m |  | 14628
14629 | La1Rh1O3 |  |  |  |  | 14629
14630 | La1Rh1Sb1 | 2.1 | 1993 |  | 10.1103/PhysRevB.48.9858 | 14630
14631 | La1Rh1Si1 | 4.35 | 1982 | P2<1>3 | 10.1016/0038-1098(82)91252-2 | 14631
14632 | La1Rh1Si3 | 2.32 | 2014 | I 4 m m | 10.7566/JPSCP.3.015011 | 14632
14633 | La1Rh1Sn1 | 2 | 2004 |  | 10.1080/14786430410001678145 | 14633
14634 | La1Rh2 |  |  | P -6 2 m |  | 14634
14635 | La1Rh2Si2 | 3.8 | 1984 | I 4/m m m | 10.1016/0022-3697(84)90149-5 | 14635
14636 | La1Rh3 | 2.6 | 1965 |  | 10.1103/PhysRev.137.A119 | 14636
14637 | La1Ru2 | 4.416 | 1977 | P 63/m m c | 10.1016/0038-1098(77)90288-5 | 14637
14638 | La1Ru2Si2 | 3.5 | 1984 |  | 10.1016/0022-3697(84)90149-5 | 14638
14639 | La1Ru3Si2 | 7.316 | 2011 | I 4/m m m | 10.1103/PhysRevB.84.214527 | 14639
14640 | La1Ru4Sb12 | 3.58 | 2000 |  | 10.1143/JPSJ.69.868 | 14640
14641 | La1S1 | 0.84 | 1975 |  | 10.1103/PhysRevB.11.500 | 14641
14642 | La1Sb1 |  |  | F m -3 m |  | 14642
14643 | La1Sb2 | 1.2 | 2011 |  | 10.1103/PhysRevB.83.174520 | 14643
14644 | La1Se1 | 1.02 | 1975 | C m c a | 10.1103/PhysRevB.11.500 | 14644
14645 | La1Si10 | 6.7 | 2009 | P 63/m m c | 10.1016/j.jssc.2009.05.010 | 14645
14646 | La1Si2 | 1.6 |  |  | PRENUM PRESS 1973 | 14646
14647 | La2Sn3Tl3 | 1.5 | 1970 |  | 10.1016/0022-3697(70)90261-1 | 14647
14648 | La1Sn2 | 3.6 | 1992 | Cmmm | 10.1016/S0022-4596(05)80237-3 | 14648
14649 | La1Sn3 | 6.628 | 1975 | C m m m | 10.1016/0038-1098(75)90052-6 | 14649
14650 | La1Te1 | 1.48 | 1975 |  | 10.1103/PhysRevB.11.500 | 14650
14651 | La1Tl3 | 1.63 | 1970 | F m -3 m | 10.1016/0022-3697(70)90261-1 | 14651
14652 | La1Zn1 | 1.04 | 1967 |  | 10.1016/0022-3697(67)90087-X | 14652
14653 | La2.706Pr0.294Tl1 | 5.25 | 1972 | P m -3 m | 10.1103/PhysRevB.6.2709 | 14687
14654 | La2.7Pr0.3Se4 | 3.36 | 1975 | P m -3 m | 10.1103/PhysRevB.11.500 | 14683
14655 | La2.82Pr0.18S4 | 4.33 | 1975 |  | 10.1103/PhysRevB.11.500 | 14681
14656 | La2.85Pr0.15Se4 | 4.81 | 1975 | I -4 3 d | 10.1103/PhysRevB.11.500 | 14683
14657 | La2.916Pr0.084Tl1 | 7.7 | 1972 | I -4 3 d | 10.1103/PhysRevB.6.2709 | 14687
14658 | La2.91Pr0.09Tl1 | 7.55 | 1972 | P m -3 m | 10.1103/PhysRevB.6.2709 | 14687
14659 | La2Mg1 |  |  | P m -3 m |  | 14659
14660 | La2Ni1O4 |  |  | C 1 2/m 1 |  | 14660
14661 | La2Ni1O4.067 |  |  | P 42/n c m |  | 14660
14662 | La2Ni1O4.077 |  |  | P 42/n c m |  | 14660
14663 | La2Ni1O4.18 |  |  | P 42/n c m |  | 14660
14664 | La2O4 |  |  | P 42/n c m |  | 14664
14665 | La2Rh3Si5 | 4.4 | 2001 |  | 10.1103/PhysRevB.64.064514 | 14665
14666 | La2Rh3Sn5 | 1.85 | 1999 |  | 10.1103/PhysRevB.59.12054 | 14666
14667 | La2S3 |  |  | I b a m |  | 14667
14668 | La2Sb1 | 2.3 | 2012 |  | 10.1016/j.ssc.2011.12.016 | 14668
14669 | La2Se3 |  |  | I 4/m m m |  | 14669
14670 | La2Sn5 | 5.4 | 1992 | I -4 2 d | 10.1016/S0022-4596(05)80237-3 | 14649
14671 | La2Sr1O4.003 |  |  | P m -3 m |  | 14671
14672 | La3Ni1 | 6.2 | 1993 | C m c m | 10.1016/0925-8388(93)90162-O | 14672
14673 | La3Ni4P4O2 | 2.2 | 2009 | I4/mmm | 10.1103/PhysRevB.79.012505 | 14673
14674 | La3Ni4Si4 | 0.96 | 2008 | I 4/m m m | 10.1088/0953-8984/20/38/385204 | 14674
14675 | La3Pb13Rh4 | 2.2 | 2000 |  | Academic Press(2000)p229 | 14675
14676 | La3Pd4Si4 | 1.98 | 2013 | I m m m | 10.1103/PhysRevB.88.024423 | 14676
14677 | La3Pd5Si1 | 1.4 | 2003 |  | 10.1016/S0038-1098(03)00425-3 | 14677
14678 | La3Rh4Sn13 | 3.1 | 2011 | Pm3[-]n | 10.1103/PhysRevB.83.184509 | 14678
14679 | La3Ru1 | 5.55 | 1994 | I 41 3 2 | 10.1016/0925-8388(94)90764-1 | 14679
14680 | La3Ru4Sn13 | 3.75 | 2014 |  | 10.1016/j.jallcom.2014.07.051 | 14680
14681 | La3S4 | 8.25 |  |  | PRENUM PRESS 1973 | 14681
14682 | La3Sb3Y1 | 0.13 | 1977 |  | 10.1016/0022-5088(77)90266-1 | 14682
14683 | La3Se4 | 10 | 1968 | I4<->3d | 10.1103/PhysRev.168.408 | 14683
14684 | La3Sn1 | 6.2 | 1993 |  | 10.1016/0925-8388(93)90163-O | 14684
14685 | La3Sn7 |  |  | P m -3 m |  | 14685
14686 | La3Te4 | 5.3 | 1975 |  | 10.1103/PhysRevB.11.500 | 14686
14687 | La3Tl1 | 8.95 | 1972 | I -4 3 d | 10.1103/PhysRevB.6.2709 | 14687
14688 | La4Pb1Sb2 |  |  | P m -3 m |  | 14688
14689 | La4Sb2Sn1 |  |  | I -4 2 d |  | 14689
14690 | La4Sb3 | 0.25 | 1977 |  | 10.1016/0022-5088(77)90266-1 | 14690
14691 | La5Ru2 | 2.35 | 1994 | I -4 3 d | 10.1016/0925-8388(94)90764-1 | 14691
14692 | La5Si3 | 1.6 | 1962 |  | BULL.AMER.PHYS.SOC.,7(1962)474,621 | 14692
14693 | La5Sn3 |  |  | I 4/m c m |  | 14693
14694 | La6Sb15Zn1 | 3.74 | 2007 |  | 10.1088/0953-8984/19/1/016218 | 14694
14695 | La7Ni3 | 2.1 | 1994 | P 63 m c | 10.1016/0038-1098(94)90160-0 | 14695
14696 | La7Pd3 | 1.48 | 2000 |  | 10.1016/S0921-4534(00)00262-8 | 14696
14697 | La7Rh3 | 2.6 | 2000 |  | 10.1016/S0921-4534(00)00262-8 | 14697
14698 | La7Ru3 | 1.92 | 2000 |  | 10.1016/S0921-4534(00)00262-8 | 14698
14699 | Li0.33S2Ta1 |  |  | P n m a |  | 14699
14700 | Li0.33V2O5 | 8.5 | 2007 |  | 10.1016/j.physc.2007.03.067 | 14700
14701 | Li0.3W1O3 | 2.2 | 1968 |  | 10.1021/ic50066a036 | 14701
14702 | Li0.45Nb1O2 | 5.5 | 1990 |  | 10.1038/345324a0 | 14702
14703 | Li0.68Nb1O2 | 5.15 | 2006 |  | 10.1103/PhysRevB.74.012504 | 14718
14704 | Li0.98Mg0.02Ti2O4 | 11.9 | 1989 | P 63/m m c | 10.1007/BF01321907 | 14720
14705 | Li1.035Ti1.965O4 | 11.75 | 1988 | F d -3 m | 10.1016/0022-4596(88)90264-2 | 14720
14706 | Li1.04Ti1.96O4 | 12.1 | 1989 | F d -3 m | 10.1007/BF01321907 | 14720
14707 | Li1.05Ti1.95O4 | 12 | 1976 | F d -3 m | 10.1007/BF00654828 | 14720
14708 | Li1.07Ti1.93O4 | 11.7 | 1988 | F d -3 m | 10.1016/0022-4596(88)90264-2 | 14720
14709 | Li1.08Ti1.92O4 | 11.8 | 1989 | F d -3 m | 10.1007/BF01321907 | 14720
14710 | Li1.12Ti1.88O4 | 10.4 | 1989 | F d -3 m | 10.1007/BF01321907 | 14720
14711 | Li1.15Ti1.85O4 |  |  | F d -3 m |  | 14720
14712 | Li1.16Ti1.84O4 | 8.3 | 1989 | F d -3 m | 10.1007/BF01321907 | 14720
14713 | Li1.18Ti1.82O4 |  |  | F d -3 m |  | 14720
14714 | Li1.1Ti1.9O4 | 10.3 | 1984 | F d -3 m | 10.1016/0022-4596(84)90141-5 | 14720
14715 | Li1.22Ti1.78O4 |  |  | F d -3 m |  | 14720
14716 | Li1.25Ti1.75O4 |  |  | F d -3 m |  | 14720
14717 | Li1.2Ti1.8O4 |  |  | F d -3 m |  | 14720
14718 | Li1Nb1O2 | 3.9 | 2020 |  | 10.1126/sciadv.abb8570 | 14718
14719 | Li1Pb1 | 7.2 | 1932 |  | Z.Elektrochem., 38(1932)312 | 14719
14720 | Li1Ti2O4 | 13.6 | 1985 | P m -3 m | 10.1016/0040-6090(85)90079-3 | 14720
14721 | Li1V2O4 |  |  | F d -3 m |  | 14721
14722 | Li1Zn1 |  |  | F d -3 m |  | 14722
14723 | Li2Mo15Se19 | 2.6 | 1985 |  | 10.1016/0025-5408(85)90077-7 | 14723
14724 | Li2Mo6Se6 |  |  |  |  | 14724
14725 | Li3Mo15Se19 | 3.5 | 1985 |  | 10.1016/0025-5408(85)90077-7 | 14725
14726 | Li7Mo15Se19 |  |  |  |  | 14724
14727 | Lu0.275Rh0.725 | 1.27 | 1965 |  | 10.1103/PhysRev.137.A119 | 14727
14728 | Lu1Mo6S8 | 2.2 | 1982 |  | Springer-Verlag, 1982, p1-24 | 14728
14729 | Lu1Os2 | 3.49 | 1959 |  | 10.1107/S0365110X59001918 | 14729
14730 | Lu1Pb1Pd2 | 2.4 | 1996 |  | 10.1103/PhysRevB.53.2651 | 14730
14731 | Lu1Pd2Si2 | 0.67 | 1986 | I 4/m m m | 10.1103/PHYSREVB.34.4566 | 14731
14732 | Lu1Pd2Sn1 | 3.02 | 1984 |  | 10.1016/0038-1098(84)90252-7 | 14732
14733 | Lu1Pt2Si2 | 1.9 | 2013 |  | 10.7566/JPSJ.82.064715 | 14733
14734 | Lu1Rh1 |  |  | I 4/m m m |  | 14734
14735 | Lu1Rh2 |  |  | P m -3 m |  | 14735
14736 | Lu1Rh2Si2 |  |  | F d -3 m |  | 14736
14737 | Lu1Rh2Sn1 | 2.9 | 2010 | F m -3 m | 10.1103/PhysRevB.82.134520 | 14737
14738 | Lu1Ru2 | 2.23 | 2013 | F m -3 m | 10.7566/JPSJ.82.124703 | 14738
14739 | Lu1Ru2Si2 | 2.4 | 1984 |  | 10.1016/0022-3697(84)90149-5 | 14739
14740 | Lu1S1 | 1.1 | 1966 |  | 10.1063/1.1708155 | 14740
14741 | Lu1Se1 | 0.56 | 1970 |  | 10.1016/0038-1098(70)90046-3 | 14741
14742 | Lu1Si3 | 6.78 | 2012 |  | 10.1021/ja3055194 | 14742
14743 | Lu1Tc2 | 9.9 | 1981 |  | 10.1016/0022-5088(81)90041-2 | 14743
14744 | Lu1Te1 |  |  | P 63/m m c |  | 14744
14745 | Lu2Ni3Si5 |  |  | P -6 m 2 |  | 14745
14746 | Lu2Rh1 |  |  | I b a m |  | 14746
14747 | Lu3Rh1 |  |  | P 63/m c m |  | 14747
14748 | Lu3Si5 | 7 | 1983 |  | 10.1016/0038-1098(83)90490-8 | 14748
14749 | Mg0.47Tl0.53 | 2.75 | 1951 |  | Proc.of Low Temp.Conf.NBS, 65(1951) | 14749
14750 | Mg1Y1 |  |  | P m -3 m |  | 14750
14751 | Mg1Zn1 | 0.93 | 1974 |  | 10.1088/0031-8949/9/6/011 | 14751
14752 | Mg24Y5 |  |  | P m m a |  | 14752
14753 | Mg2Pb1 | 5.6 | 1963 |  | JETP 16(1963)1493 | 14753
14754 | Mg2Zn11 | 0.88 | 1974 |  | 10.1088/0031-8949/9/6/011 | 14754
14755 | Mg2Zn3 | 0.76 | 1974 |  | 10.1088/0031-8949/9/6/011 | 14755
14756 | Mg6Ni16Si7 |  |  | F d -3 m |  | 14756
14757 | Mg7Zn3 | 0.28 | 1974 |  | 10.1088/0031-8949/9/6/011 | 14757
14758 | Mn0.03Si1V2.97 | 16.25 | 1965 | P 63/m m c | AZV.AKAD.NAUK SSSR,1(1965)354 | 15643
14759 | Mn0.21Si1V2.79 | 15.5 | 1965 | P m -3 n | AZV.AKAD.NAUK SSSR,1(1965)354 | 15643
14760 | Mn0.24Ni0.76 |  |  | P m -3 n |  | 14760
14761 | Mn0.2Ru0.8 |  |  | P m -3 m |  | 14761
14762 | Mn0.3Si1V2.7 | 11.9 |  | P 63/m m c | PRENUM PRESS 1973 | 15643
14763 | Mn1Ni1Zr1 |  |  | P m -3 n |  | 14763
14764 | Mn1P1 |  |  | A m m 2 |  | 14764
14765 | Mn1Sb1 |  |  | P n m a |  | 14765
14766 | Mn1Sn2 |  |  | P 63/m m c |  | 14766
14767 | Mn1U6 | 2.88 | 1984 |  | 10.1016/0038-1098(87)90936-7 | 14767
14768 | Mn2O3 |  |  | I 4/m c m |  | 14768
14769 | Mn3Si1 |  |  | P b c a |  | 14769
14770 | Mo0.036Si1V2.964 | 14 |  | F m -3 m | PRENUM PRESS 1973 | 15643
14771 | Mo0.03Si1V2.97 | 16 |  | P m -3 n | PRENUM PRESS 1973 | 15643
14772 | Mo0.09Si1V2.91 | 10.4 | 1973 | P m -3 n | SUPERCONDUCTING MATERIALS | 15643
14773 | Mo0.18Tc0.82 | 13.7 | 1978 | P m -3 n | 10.1016/0038-1098(78)90650-6 | 15866
14774 | Mo0.202Zr0.798 | 5.25 | 1970 | P m -3 m | 10.1016/0022-5088(70)90162-1 | 14783
14775 | Mo0.21Si1V2.79 | 5.59 |  | F d -3 m | PRENUM PRESS 1973 | 15643
14776 | Mo0.23Re0.77 | 9.25 | 1964 | P m -3 n | 10.1007/BF02422846 | 15856
14777 | Mo1Ru3 | 2.6 | 1962 |  | 10.1103/PhysRev.128.588 | 14777
14778 | Mo1Tc3 | 15.8 | 1961 |  | 10.1103/PhysRev.123.1567 | 14778
14779 | Mo0.28O0.72 |  |  | P -6 m 2 |  | 14779
14780 | Mo0.28Re0.72 | 6.5 | 1962 | C 1 2/m 1 | 10.1147/rd.61.0116 | 15856
14781 | Mo0.28Rh0.72 | 0.03 | 1971 |  | 10.1016/0031-8914(71)90310-7 | 14781
14782 | Mo0.2Ru0.8 | 1.66 |  |  | PRENUM PRESS 1973 | 14777
14783 | Mo1Zr4 | 5.18 | 1984 | P 63/m m c | 10.1016/0038-1098(84)90937-2 | 14783
14784 | Mo0.3Si1 | 11.7 |  |  | PRENUM PRESS 1973 | 14784
14785 | Mo0.3Tc0.7 | 12 | 1961 | P 63/m m c | 10.1103/PhysRev.123.1567 | 15866
14786 | Mo0.3U0.7 | 1.97 | 1961 |  | LT-7 (Univ.Toronto,1961)350 | 14786
14787 | Mo0.45Re0.55 | 6.47 | 1971 | I 4/m m m | 10.1103/PhysRevB.3.742 | 14794
14788 | Mo0.45Tc0.55 | 14 | 1961 |  | 10.1103/PhysRev.123.1567 | 14788
14789 | Mo2Re3 | 8.6 | 1973 |  | 10.1007/BF01395936 | 14789
14790 | Mo0.52Re0.48 | 11.1 | 1966 | C m m 2 | 10.1103/PhysRev.142.251 | 14794
14791 | Mo0.57Re0.43 | 14 | 1965 | C m m m | 10.1103/PhysRev.140.A914 | 14794
14792 | Mo1Pb1 | 3.52 |  |  | PRENUM PRESS 1973 | 14792
14793 | Mo1Pd1 | 3.52 | 1963 |  | 10.1103/RevModPhys.35.1 | 14793
14794 | Mo1Re1 | 11.6 | 1961 | P -6 m 2 | HELV.PHYS.ACTA,343(1961)843 | 14794
14795 | Mo0.5Rh0.5 | 1.91 | 1971 |  | 10.1016/0031-8914(71)90310-7 | 14795
14796 | Mo0.5V0.5 | 0.11 | 1969 |  | 10.1103/PhysRev.178.702 | 14796
14797 | Mo0.67Zr0.33 | 1.56 | 1970 | C m m m | 10.1016/0022-5088(70)90162-1 | 14833
14798 | Mo0.69Pt0.31 |  |  | F d -3 m |  | 14801
14799 | Mo3Ru2 | 8.7 | 1964 |  | 10.1063/1.1723612 | 14799
14800 | Mo0.724Zr0.276 |  |  | C m m 2 |  | 14833
14801 | Mo0.72Pt0.28 | 5.6 | 1968 | F d -3 m | 10.1016/0022-5088(68)90053-2 | 14801
14802 | Mo3Re1 | 10 | 1986 |  | 10.1007/BF00681709 | 14802
14803 | Mo0.75W0.75 |  |  | C m m m |  | 14803
14804 | Mo0.77Si0.23 | 1.7 | 1974 |  | 10.1016/0038-1098(74)90964-8 | 14839
14805 | Mo0.815Pt0.185 | 4.62 | 1974 | P m -3 n | 10.1016/0038-1098(74)90964-8 | 14801
14806 | Mo0.81Pt0.19 | 4.53 | 1972 | P m -3 n | 10.1016/0038-1098(72)91130-1 | 14801
14807 | Mo0.8Pt0.2 | 4.56 | 1969 | P m -3 n | 10.1007/BF00627932 | 14801
14808 | Mo1 | 0.92 | 2019 |  | 10.1103/PhysRevMaterials.3.024801 | 14808
14809 | Mo15Na2Se19 |  |  | P 1 21 1 |  | 14809
14810 | Mo15Na3Se19 |  |  | R -3 c |  | 14810
14811 | Mo15Pb2Se19 |  |  | P 1 21/m 1 |  | 14811
14812 | Mo15Se19 | 4.3 | 1986 |  | 10.1016/0025-5408(86)90172-8 | 14812
14813 | Mo15Se19Sn2 |  |  | P 63/m |  | 14813
14814 | Mo1Ni1P1 | 15.5 | 2001 |  | 10.1016/S0921-4534(01)00239-8 | 14814
14815 | Mo1Ni1P2 |  |  | P -6 2 m |  | 14815
14816 | Mo1O2 |  |  | P 63/m m c |  | 14816
14817 | Mo1P1 |  |  |  |  | 14817
14818 | Mo1P1Ru1 | 15.5 | 2001 |  | 10.1016/S0921-4534(01)00239-8 | 14818
14819 | Mo1P2 |  |  | P n m a |  | 14819
14820 | Mo1Pt2 |  |  | C m c 21 |  | 14820
14821 | Mo1Re3 | 9.89 | 1961 |  | 10.1016/0022-3697(61)90067-1 | 14821
14822 | Mo1Re4 | 7.85 |  |  | PRENUM PRESS 1973 | 14821
14823 | Mo1Ru1 | 10.5 | 1955 |  | 10.1103/PhysRev.97.74 | 14823
14824 | Mo1S2 |  |  | P -6 m 2 |  | 14824
14825 | Mo1Se2 |  |  | P 63/m m c |  | 14825
14826 | Mo1Si2 |  |  | P -3 m 1 |  | 14826
14827 | Mo1Te2 | 8.1 | 2016 |  | 10.1038/ncomms11038 | 14827
14828 | Mo25Nb25Ti50 | 4.3 |  |  | PRENUM PRESS 1973 | 14828
14829 | Mo2N1 | 5.2 | 2005 |  | 10.1021/cm050708i | 14829
14830 | Mo2O5 |  |  | I 41/a m d |  | 14830
14831 | Mo2Re4Se8 |  |  | P m m n |  | 14831
14832 | Mo2S3 |  |  | P 1 |  | 14824
14833 | Mo2Zr1 | 4.75 | 1970 | P 63/m m c | 10.1016/0022-5088(70)90162-1 | 14833
14834 | Mo30Re70 | 7.62 | 1976 | F d -3 m | 10.1103/PhysRevB.13.4827 | 15856
14835 | Mo3Os1 | 12.7 | 1977 |  | 10.1016/0038-1098(77)90006-0 | 14835
14836 | Mo3P1 | 7 | 2001 | I4[-]2m | 10.1016/S0921-4534(01)00239-8 | 14836
14837 | Mo3S2Se2 | 3.3 | 1973 |  | 10.1016/0025-5408(73)90058-5 | 14837
14838 | Mo3Sb7 | 7.5 | 2008 |  | 10.1103/PhysRevB.77.212503 | 14838
14839 | Mo3Si1 | 1.402 | 1954 |  | 10.1016/0022-4596(80)90401-6 | 14839
14840 | Mo3Si2 |  |  | P m -3 n |  | 14840
14841 | Mo3Sn1 |  |  | P 4/m b m |  | 14841
14842 | Mo3Te3Tl1 | 5.84 | 1980 | P6<3>/m | 10.1016/0022-5088(80)90109-5 | 14842
14843 | Mo3Te4 |  |  | P 63/m |  | 14843
14844 | Mo3Zr1 |  |  | R -3 |  | 14844
14845 | Mo4P3 | 3 | 2000 |  | 10.1016/S0921-4526(99)00894-7 | 14845
14846 | Mo4Re2Te8 | 3.5 | 1980 |  | 10.1016/0022-4596(80)90547-2 | 14846
14847 | Mo4Ru2Se8 |  |  | P 1 |  | 14847
14848 | Mo4Ru2Te8 |  |  | P -1 |  | 14848
14849 | Mo5.8Ru0.2Se8 | 6.21 | 1980 |  | 10.1007/978-3-642-81894-3 | 14869
14850 | Mo5O2 |  |  | R -3 |  | 14850
14851 | Mo6Na2Se6 |  |  | F m -3 m |  | 14851
14852 | Mo6Nd1S8 | 3.5 | 1975 |  | 10.1016/0038-1098(75)90394-4 | 14852
14853 | Mo6Pb0.1Se8Yb0.9 | 6.3 | 1975 | R -3 | 10.1016/0025-5408(75)90022-7 | 14872
14854 | Mo6Pb0.2Se8Yb0.8 | 6.7 | 1975 | R -3 | 10.1016/0025-5408(75)90022-7 | 14872
14855 | Mo6Pb0.3Se8Yb0.7 | 7.1 | 1975 | R -3 | 10.1016/0025-5408(75)90022-7 | 14872
14856 | Mo6Pb0.7Se8Yb0.3 | 10.2 | 1975 | R -3 | 10.1016/0025-5408(75)90022-7 | 14861
14857 | Mo6Pb0.8Se8Yb0.2 | 12.2 | 1975 | R -3 | 10.1016/0025-5408(75)90022-7 | 14861
14858 | Mo6Pb0.9Se8Yb0.1 | 12.3 | 1975 | R -3 | 10.1016/0025-5408(75)90022-7 | 14861
14859 | Mo6Pb1S4Se4 | 3.2 | 1975 |  | 10.1016/0025-5408(75)90022-7 | 14859
14860 | Mo6Pb1S8 | 12.45 | 2003 |  | 10.1103/PhysRevLett.91.027002 | 14860
14861 | Mo6Pb1Se8 | 11.5 | 1980 | R -3 | 10.1021/ic50207a050 | 14861
14862 | Mo6Pr1S8 | 2.55 | 1975 |  | 10.1016/0038-1098(75)90394-4 | 14862
14863 | Mo6Rb2Se6 |  |  | R -3 |  | 14863
14864 | Mo6S8 | 2 | 1978 |  | 10.1016/0022-5088(78)90044-9 | 14864
14865 | Mo6S8Sn0.875 | 14.048 | 1987 |  | 10.1007/BF00682657 | 14866
14866 | Mo6S8Sn1 | 15 | 1973 |  | 10.1016/0025-5408(73)90058-5 | 14866
14867 | Mo6S8Yb1 | 8.45 | 1975 |  | 10.1016/0038-1098(75)90394-4 | 14867
14868 | Mo6Se6Tl2 | 6.5 | 1994 |  | 10.1103/PhysRevB.49.8931 | 14868
14869 | Mo3Se4 | 6.4 | 1978 |  | 10.1016/0022-5088(78)90044-9 | 14869
14870 | Mo6Se8Sn1 | 3.4 | 1982 |  | 10.1007/BF00681858 | 14870
14871 | Mo6Se8Y1 | 6.38 | 1976 |  | 10.1007/978-1-4615-8795-8_8 | 14871
14872 | Mo6Se8Yb1 | 6 | 1975 | R -3 | 10.1016/0025-5408(75)90022-7 | 14872
14873 | Mo8P5 | 5.8 | 2000 |  | 10.1016/S0921-4526(99)00894-7 | 14873
14874 | N0.48Nb1 | 5.5 | 1956 |  | Z.Naturforsch., 11a(1956)517 | 14874
14875 | N0.62Pt0.38 | 4.21 | 1964 |  | 10.1007/BF02422846 | 14875
14876 | N0.6Ti1 | 1.17 |  |  | PRENUM PRESS 1973 | 14876
14877 | N0.75V1 | 2.3 | 1975 | R -3 c | 10.1016/0022-3697(75)90124-9 | 14908
14878 | N0.78Nb1 | 10.5 | 1980 | P -6 m 2 | 10.1016/0022-4596(80)90401-6 | 15789
14879 | N0.82V1 | 2.9 |  | P -6 m 2 | PRENUM PRESS 1973 | 14908
14880 | N0.84Nb1 | 13.5 | 1966 | P -6 m 2 | 10.1103/PhysicsPhysiqueFizika.2.293 | 15789
14881 | N0.84Ti1 |  |  | P -6 m 2 |  | 14906
14882 | N0.87Nb1O0.13 | 17.2 | 2014 | F m -3 m | 10.1016/j.jssc.2013.11.034 | 15789
14883 | N0.89Nb1 | 12.1 | 1980 | P -6 m 2 | 10.1016/0022-4596(80)90401-6 | 15789
14884 | N0.8Nb1 | 8.9 | 1956 | P -6 m 2 | Z.Naturforsch., 11a(1956)517 | 15789
14885 | N0.8V1 | 4.54 | 2015 | P -6 m 2 | 10.7566/JPSJ.84.104706 | 14908
14886 | N0.906Zr1 | 3 |  | P -6 m 2 | PRENUM PRESS 1973 | 14911
14887 | N0.92Nb1 | 16.5 | 1968 | F m -3 m | 10.1007/BF01379871 | 15789
14888 | N0.93Nb1 | 13.3 | 1980 | P -6 m 2 | 10.1016/0022-4596(80)90401-6 | 15789
14889 | N0.97Sc1 |  |  | P -6 m 2 |  | 14902
14890 | N0.97W1 |  |  | F m -3 m |  | 14890
14891 | N0.98Nb1O0.02 | 17.7 | 2012 | P -6 m 2 | 10.1016/j.jssc.2012.01.024 | 15789
14892 | N0.98Pr1 |  |  |  |  | 14900
14893 | N0.998Nb1O0.002 | 17.3 | 1967 | F m -3 m | 10.1016/0022-3697(67)90235-1 | 15789
14894 | N0.99Ti1 | 4.41 | 1967 | P -6 m 2 | 10.1063/1.1709868 | 14906
14895 | N0.99V1 | 7.91 | 1967 | F m -3 m | 10.1063/1.1709868 | 14908
14896 | N1.07Nb1 | 14.4 | 1980 | P -6 m 2 | 10.1016/0022-4596(80)90401-6 | 14896
14897 | N1Nb0.85Zr0.15 | 13.7 | 1967 | P 63/m c m | 10.1063/1.1709868 | 15789
14898 | N1Nb0.9V0.1 | 6.6 | 1966 | P -6 m 2 | 10.1103/PhysicsPhysiqueFizika.2.311 | 15789
14899 | N1Ni3Zn1 | 3 | 2009 |  | 10.1143/JPSJ.78.033702 | 14899
14900 | N1Pr1 |  |  |  |  | 14900
14901 | N1S1 | 0.26 | 1978 |  | 10.1016/0038-1098(78)90371-X | 14901
14902 | N1Sc1 |  |  | P 1 21/c 1 |  | 14902
14903 | N1Se1 |  |  | F m -3 m |  | 14903
14904 | N1Ta2 |  |  | P 1 21/c 1 |  | 14904
14905 | N1Th1 | 3.3 | 1972 |  | Sup. in d- & f-band metals, p=147 | 14905
14906 | N1Ti1 | 5.49 | 1971 | F m -3 m | 10.1016/0031-8914(71)90241-2 | 14906
14907 | N1U1 |  |  | F m -3 m |  | 14907
14908 | N1V1 | 8.5 | 1971 | F m -3 m | 10.1016/0031-8914(71)90241-2 | 14908
14909 | N1W2 |  |  | P -6 m 2 |  | 14909
14910 | N1Y1 |  |  | P -3 m 1 |  | 14910
14911 | N1Zr1 | 9.85 | 1962 | F m -3 m | BULL.AMER.PHYS.SOC.,7(1962)176 | 14911
14912 | N4Th3 |  |  | F m -3 m |  | 14912
14913 | N5Nb4 | 8.5 | 1974 | R -3 m | 10.1063/1.1663418 | 15789
14914 | N6Nb5 |  |  | P -6 m 2 |  | 14914
14915 | Na0.1W1O3 |  |  | P 63/m c m |  | 14915
14916 | Na0.23W1O3 | 2.16 | 1978 | R -3 | 10.1016/0022-5088(78)90024-3 | 14916
14917 | Na0.28Pb0.72 | 7.2 |  | P -3 m 1 | PRENUM PRESS 1973 | 14923
14918 | Na0.28W1O3 | 0.56 |  | P m -3 m | PRENUM PRESS 1973 | 14916
14919 | Na0.2W1O3 | 3.05 | 1974 | P -3 m 1 | 10.1016/0038-1098(74)90254-3 | 14916
14920 | Na0.33V2O5 | 9 | 2002 |  | 10.1016/S0022-3697(02)00149-X | 14920
14921 | Na0.3W1O3 |  |  | P -1 |  | 14921
14922 | Na1Nb2S4 | 1.3 | 1979 |  | 10.1016/0025-5408(79)90140-5 | 14922
14923 | Na1Pb3 | 5.62 | 1970 | P 3 m 1 | 10.1016/0022-3697(70)90261-1 | 14923
14924 | Na1Te1 |  |  | P m -3 m |  | 14924
14925 | Na2Sb2Ti2O1 |  |  | P b c n |  | 14925
14926 | Na3Sb1 |  |  | I 4/m m m |  | 14926
14927 | Nb0.03Si1V2.97 | 15.8 | 1965 | P 63/m m c | AZV.AKAD.NAUK SSSR,1(1965)354 | 15643
14928 | Nb0.18U0.82 | 2.011 | 1967 | P m -3 n | 10.1103/PhysRev.163.356 | 14932
14929 | Nb0.222U0.778 | 1.98 | 1959 | P 63/m m c | 10.1016/0022-3697(59)90034-4 | 14932
14930 | Nb0.22Ti0.8 | 7.8 | 1968 |  | 10.1016/0022-5088(68)90031-3 | 15003
14931 | Nb0.22U0.78 | 2.01 | 1967 | A m m 2 | 10.1103/PhysRev.163.356 | 14932
14932 | Nb0.26U0.74 | 1.85 | 1961 | P 63/m m c | LT-7 (Univ.Toronto,1961)350 | 14932
14933 | Nb0.2U0.8 | 2.009 | 1967 | P 63/m m c | 10.1103/PhysRev.163.356 | 14932
14934 | Nb0.3Si1V2.7 | 12.8 |  | P 63/m m c | PRENUM PRESS 1973 | 15643
14935 | Nb0.44Ti0.56 | 8.99 | 1966 | P m -3 n | 10.1103/PhysRevLett.17.81 | 14943
14936 | Nb0.45Re0.55 | 6.2 | 1974 | C m m m | 10.1063/1.1663000 | 14941
14937 | Nb0.47Ta0.53 | 6.2 | 1960 | C m m m | PROC.ROY.SOC.(LONDON)A,255(1960)267 | 14942
14938 | Nb0.48Rh0.52 | 3.76 | 1966 | C m m m | 10.1002/pssb.19660130214 | 14938
14939 | Nb0.55Ti0.45 | 9.4 | 1968 | P 4/m m m | ZH.EKSP.TEOR.FIZ.,54(1968)1031 | 14943
14940 | Nb0.55V0.45 | 4.11 | 1961 | C m m m | 10.1103/PHYSREV.123.1569 | 14944
14941 | Nb1Re1 | 3.8 | 1961 | C m m m | HELV.PHYS.ACTA,343(1961)843 | 14941
14942 | Nb1Ta1 | 6.25 | 1965 | C m m m | 10.1103/PhysRev.140.A1169 | 14942
14943 | Nb1Ti1 | 10.3 | 1967 | C m m m | FIZ.METAL.METALLOVED,23(1967)511 | 14943
14944 | Nb1V1 | 4.25 | 1970 | C m m m | 10.1002/pssb.19700400225 | 14944
14945 | Nb0.65Pd0.35 | 1.84 | 1975 | C m m m | 10.1016/0022-5088(75)90016-8 | 15830
14946 | Nb0.69Pd0.31 | 1.84 | 1975 | F m m m | 10.1016/0022-5088(75)90016-8 | 15830
14947 | Nb0.69Tc0.31 |  |  | F m m m |  | 14947
14948 | Nb0.6Pd0.4 | 2.035 | 1961 | F m m m | HELV.PHYS.ACTA,343(1961)843 | 15830
14949 | Nb0.6Ru0.4 | 9.49 | 1963 | F m m m | 10.1007/BF02422504 | 14949
14950 | Nb0.71Sn0.29 | 18.3 | 1964 | F m m m | RCA REVIEW,256(1964)405 | 15051
14951 | Nb0.72Pd0.28 | 1.89 | 1975 | P m -3 n | 10.1016/0022-5088(75)90016-8 | 15830
14952 | Nb0.72Sn0.28 | 18.2 | 1963 | F m m m | METALLURGY OF ADVANCED ELECTRONICS MATE,71(1963) | 15051
14953 | Nb3Si1 | 9 | 1974 |  | LT-13(1974)465 | 14953
14954 | Nb0.79Si0.21 | 9.3 | 1974 |  | 10.1063/1.1663000 | 14954
14955 | Nb0.7Ru0.3 |  |  |  |  | 14949
14956 | Nb0.85Rh1.15 | 3 |  | F m m m | PRENUM PRESS 1973 | 14938
14957 | Nb4Pd1 | 1.98 | 1975 |  | 10.1016/0022-5088(75)90016-8 | 14957
14958 | Nb0.9Rh1.1 | 3.07 |  | F m m m | PRENUM PRESS 1973 | 14938
14959 | Nb1 | 9.71 | 2005 |  | 10.1103/PhysRevB.72.064503 | 14959
14960 | Nb1.3Rh2.7 |  |  | P 1 |  | 14960
14961 | Nb1Ni2Sn1 | 3.4 | 1983 |  | 10.1016/0167-577X(83)90043-5 | 14961
14962 | Nb1O1 | 1.38 | 1974 |  | LT-13( )648 | 14962
14963 | Nb1O2 |  |  | P m -3 m |  | 14963
14964 | Nb1P1Rh1 | 4.42 | 1983 |  | 10.1016/0022-5088(83)90240-0 | 14964
14965 | Nb1P1Ru1 |  |  | P n m a |  | 14965
14966 | Nb1P1S1 | 12.5 | 1969 | I m m m | 10.1021/ic50082a031 | 14966
14967 | Nb1P1Se1 |  |  | I m m m |  | 14967
14968 | Nb1Pt1 |  |  | I m m m |  | 14968
14969 | Nb1Pt1Si1 | 1.24 | 2016 | P n m a | 10.1016/j.phpro.2016.04.024 | 14969
14970 | Nb1Pt2 |  |  | P n m a |  | 14970
14971 | Nb1Re1Si1 | 5.1 | 1985 |  | 10.1007/BF02747575 | 14971
14972 | Nb1Rh3 |  |  | I m a 2 |  | 14972
14973 | Nb1Ru1Si1 | 2.65 | 1985 |  | 10.1007/BF02747575 | 14973
14974 | Nb1Ru3 | 13.5 | 1974 |  | ZH.ETF PIS.RED.,20(1974)648 | 14974
14975 | Nb1S0.899 | 3.83 | 1978 | P m -3 m | 10.1016/0022-5088(78)90218-7 | 14975
14976 | Nb1S1 | 6 | 2023 | Pnma | 10.1103/PhysRevB.108.174517 | 14976
14977 | Nb1S2 | 6.26 | 1974 |  | 10.1080/14786437408207261 | 14977
14978 | Nb1S3 |  |  | P 63/m m c |  | 14978
14979 | Nb1Sb2 |  |  | P 1 21/m 1 |  | 14979
14980 | Nb1Sc1 |  |  | C 1 2/m 1 |  | 14980
14981 | Nb1Se2 | 7.77 | 1974 |  | 10.1143/JPSJ.37.36 | 14981
14982 | Nb1Se2.2 | 7 | 1974 |  | 10.1016/0038-1098(71)90626-0 | 14982
14983 | Nb1Se3 | 5 | 2005 |  | 10.1143/JPSJ.74.1782 | 14983
14984 | Nb1Si2 |  |  | P 1 21/m 1 |  | 14984
14985 | Nb1Si2 |  |  | P 64 2 2 |  | 14985
14986 | Nb1Sn2 | 2.68 | 1965 |  | PHILIPS RES.REPTS.,20(1965)136 | 14986
14987 | Nb1Sn3 | 18 |  |  |  | 14987
14988 | Nb1Sr0.75O3 |  |  |  |  | 14989
14989 | Nb1Sr0.9O3 |  |  |  |  | 14989
14990 | Nb1Te2 | 0.5 | 1994 | P n m a | 10.1016/0921-4526(94)91490-7 | 14990
14991 | Nb1Te4 |  |  | C 1 2/m 1 |  | 14991
14992 | Nb1Zn3 |  |  | P 4/n c c |  | 14992
14993 | Nb2.75Sn1Ta0.25 | 17.8 |  | P m -3 m | PRENUM PRESS 1973 | 15051
14994 | Nb2.7Sn1Ta0.3 | 18 | 1966 | P m -3 n | 10.1007/BF01375493 | 15051
14995 | Nb2.7Sn1Ti0.3 | 16.4 | 1966 | P m -3 n | 10.1007/BF01375493 | 15051
14996 | Nb2.7Sn1V0.3 | 15.9 | 1966 | P m -3 n | 10.1007/BF01375493 | 15051
14997 | Nb2.7Sn1Zr0.3 | 18.1 | 1966 | P m -3 n | 10.1007/BF01375493 | 15051
14998 | Nb2.85Sn1Ta0.15 | 18.3 | 1966 | P m -3 n | 10.1007/BF01375493 | 15051
14999 | Nb2.85Sn1Ti0.15 | 17.9 | 1966 | P m -3 n | 10.1007/BF01375493 | 15051
15000 | Nb2.85Sn1V0.15 | 17.1 | 1966 | P m -3 n | 10.1007/BF01375493 | 15051
15001 | Nb2.85Sn1Zr0.15 | 18.1 | 1966 | P m -3 n | 10.1007/BF01375493 | 15051
15002 | Nb2.934Sn1V0.066 | 17.7 | 1966 | P m -3 n | 10.1007/BF01375493 | 15051
15003 | Nb1Ti3 | 7.2 |  |  | PRENUM PRESS 1973 | 15003
15004 | Nb2Pd1S5 | 6.25 | 2013 |  | 10.1103/PhysRevB.88.104507 | 15004
15005 | Nb2Se3 | 2.3 | 2007 | C 1 2/m 1 | 10.1103/PhysRevB.75.064517 | 15005
15006 | Nb2Si1 |  |  |  |  | 15006
15007 | Nb3Os0.02Rh0.98 | 2.42 |  | P 4/m b m | PRENUM PRESS 1973 | 15033
15008 | Nb3Os0.05Rh0.95 | 2.39 | 1965 | P m -3 n | 10.1103/PhysRev.137.A1438 | 15033
15009 | Nb3Os0.1Rh0.9 | 2.3 | 1965 | P m -3 n | 10.1103/PhysRev.137.A1438 | 15033
15010 | Nb3Os0.3Rh0.7 | 1.7 |  | P m -3 n | PRENUM PRESS 1973 | 15033
15011 | Nb3Os0.7Rh0.3 |  |  | P m -3 n |  | 15013
15012 | Nb3Os0.9Rh0.1 |  |  | P m -3 n |  | 15013
15013 | Nb3Os1 | 1.05 | 1969 | P m -3 n | 10.1007/BF00627932 | 15013
15014 | Nb3Os2 | 1.78 | 1961 |  | 10.1016/0022-3697(65)90144-7 | 15014
15015 | Nb3P1 | 2 |  |  |  | 15015
15016 | Nb3Pb0.15Sn0.85 | 18.24 | 1964 | P 42/n | 10.1007/BF01375401 | 15051
15017 | Nb3Pb1 |  |  | P m -3 n |  | 15017
15018 | Nb3Pd0.02Rh0.98 | 2.49 |  | P m -3 n | PRENUM PRESS 1973 | 15033
15019 | Nb3Pd0.05Rh0.95 | 2.49 | 1965 | P m -3 n | 10.1103/PhysRev.137.A1438 | 15033
15020 | Nb3Pd0.1Rh0.9 | 2.55 | 1965 | P m -3 n | 10.1103/PhysRev.137.A1438 | 15033
15021 | Nb3Pt0.02Rh0.98 | 2.52 |  | P m -3 n | PRENUM PRESS 1973 | 15033
15022 | Nb3Pt0.05Rh0.95 | 2.53 | 1965 | P m -3 n | 10.1103/PhysRev.137.A1438 | 15033
15023 | Nb3Pt0.1Rh0.9 | 2.8 | 1965 | P m -3 n | 10.1103/PhysRev.137.A1438 | 15033
15024 | Nb3Pt0.3Rh0.7 | 5.1 | 1965 | P m -3 n | 10.1103/PhysRev.137.A1438 | 15033
15025 | Nb3Pt0.7Rh0.3 | 7.4 | 1965 | P m -3 n | 10.1103/PhysRev.137.A1438 | 15029
15026 | Nb3Pt0.95Rh0.05 | 8.9 | 1965 | P m -3 n | 10.1103/PhysRev.137.A1438 | 15029
15027 | Nb3Pt0.98Rh0.02 | 9.6 | 1965 | P m -3 n | 10.1103/PhysRev.137.A1438 | 15029
15028 | Nb3Pt0.9Rh0.1 | 7.9 | 1965 | P m -3 n | 10.1103/PhysRev.137.A1438 | 15029
15029 | Nb3Pt1 | 11 | 1970 | P m -3 n | J.SPPL.PHYS.,41(1970)4958 | 15029
15030 | Nb3Rh0.95Ru0.05 | 2.42 | 1965 | P m -3 n | 10.1103/PhysRev.137.A1438 | 15033
15031 | Nb3Rh0.98Ru0.02 | 2.42 | 1965 | P m -3 n | 10.1103/PhysRev.137.A1438 | 15033
15032 | Nb3Rh0.9Ru0.1 | 2.44 | 1965 | P m -3 n | 10.1103/PhysRev.137.A1438 | 15033
15033 | Nb3Rh1 | 2.797 | 1972 | P m -3 n | 10.1007/BF00630915 | 15033
15034 | Nb3S4 | 3.81 | 1978 |  | 10.1016/0038-1098(78)91258-9 | 15034
15035 | Nb3Sb0.1Sn0.9 | 17.04 | 1964 | P 63/m | 10.1007/BF01375401 | 15051
15036 | Nb3Sb0.2Sn0.8 | 16.5 | 1967 | P m -3 n | 10.1016/0022-3697(67)90018-2 | 15051
15037 | Nb3Sb0.3Sn0.7 | 15.8 | 1967 | P m -3 n | 10.1016/0022-3697(67)90018-2 | 15051
15038 | Nb3Sb0.75Sn0.25 |  |  | P m -3 n |  | 15038
15039 | Nb3Sb0.7Sn0.3 | 6.8 |  | P m -3 n | PRENUM PRESS 1973 | 15038
15040 | Nb3Sb0.8Sn0.2 |  |  | P m -3 n |  | 15038
15041 | Nb3Sb0.9Sn0.1 |  |  | P m -3 n |  | 15042
15042 | Nb3Sb1 | 2.2 | 1974 | P m -3 n | 10.1063/1.1663094 | 15042
15043 | Nb3Se4 | 2.31 | 1996 |  | 10.1103/PhysRevB.53.384 | 15043
15044 | Nb3Si0.06Sn0.94 | 17.8 | 1963 | P 63/m | 10.1038/198984a0 | 15051
15045 | Nb3Si0.25Sn0.75 | 16.4 | 1963 | P m -3 n | 10.1038/198984a0 | 15051
15046 | Nb3Si0.27Sn0.73 | 13.9 | 1963 | P m -3 n | 10.1038/198984a0 | 15051
15047 | Nb6Si1Sn1 | 8.3 | 1963 | P m -3 n | 10.1038/198984a0 | 15047
15048 | Nb3Si0.6Sn0.4 | 6.5 |  | P m -3 | PRENUM PRESS 1973 | 15047
15049 | Nb3Sn0.85Tl0.15 | 18.2 | 1964 | P m -3 | 10.1007/BF01375401 | 15051
15050 | Nb3Sn0.9Tl0.1 | 18.25 | 1964 | P m -3 n | 10.1007/BF01375401 | 15051
15051 | Nb3Sn1 | 18.07 | 1958 | P m -3 n | 10.1007/BF01338385 | 15051
15052 | Nb3Te1 |  |  | P m -3 n |  | 15052
15053 | Nb3Te4 | 1.95 | 1996 |  | 10.1103/PhysRevB.53.384 | 15053
15054 | Nb4Ni1Si1 | 7.7 | 2011 |  | 10.1103/PhysRevB.84.224518 | 15054
15055 | Nb50Zr50 | 10.2 |  |  | PRENUM PRESS 1973 | 15055
15056 | Nb55Rh45 | 5.13 | 1980 | C m m m | 10.1103/PhysRevB.22.5213 | 14938
15057 | Nb5Sb4 | 8.6 | 1968 |  | STRUCTURE AND BONDING,4(1968)83-229 | 15057
15058 | Nb5Si3 | 0.69 | 1979 |  | 10.1063/1.326202 | 15058
15059 | Nb5Te4 |  |  | I 4/m c m |  | 15059
15060 | Nb6Ni16Si7 |  |  | I 4/m |  | 15060
15061 | Nb6Sn5 | 2.8 | 1966 |  | 10.1063/1.1708155 | 15061
15062 | Nd0.1Os4Pr0.9Sb12 | 1.73 | 2011 | I m m m | 10.1103/PhysRevB.83.024511 | 15179
15063 | Nd0.25Os4Pr0.75Sb12 | 1.48 | 2011 | I m -3 | 10.1103/PhysRevB.83.024511 | 15179
15064 | Nd0.2Os4Pr0.8Sb12 | 1.61 | 2011 | I m -3 | 10.1103/PhysRevB.83.024511 | 15179
15065 | Nd0.2Ru2Th0.8 | 4.55 | 1986 | I m -3 | 10.1103/PhysRevB.33.162 | 15542
15066 | Nd0.3Os4Pr0.7Sb12 | 1.27 | 2011 | F d -3 m | 10.1103/PhysRevB.83.024511 | 15179
15067 | Nd0.8Os4Pr0.2Sb12 |  |  |  |  | 15078
15068 | Nd0.92Ni1Th0.08O3 |  |  | I m -3 |  | 15077
15069 | Nd0.95Ni1Sr0.05O3 |  |  | P n m a |  | 15077
15070 | Nd0.95Ni1Th0.05O3 |  |  | P n m a |  | 15077
15071 | Nd0.97Ni1Sr0.03O3 |  |  | P n m a |  | 15077
15072 | Nd0.97Ni1Th0.03O3 |  |  | P n m a |  | 15077
15073 | Nd0.98Ni1Sr0.02O3 |  |  | P n m a |  | 15077
15074 | Nd0.99Ni1Sr0.01O3 |  |  | P n m a |  | 15077
15075 | Nd0.9Ni1Sr0.1O3 |  |  | P n m a |  | 15077
15076 | Nd0.9Ni1Th0.1O3 |  |  | P n m a |  | 15077
15077 | Nd1Ni1O3 |  |  | P n m a |  | 15077
15078 | Nd1Os4Sb12 |  |  |  |  | 15078
15079 | Nd1P2Pd2 |  |  | I m -3 |  | 15079
15080 | Nd1Pt1Si1 |  |  | I 4/m m m |  | 15080
15081 | Nd1Pt2Si2 |  |  | I 41 m d |  | 15081
15082 | Nd1Ru2 |  |  | P 4/n m m |  | 15082
15083 | Nd1Ru4Sb12 |  |  | P 63/m m c |  | 15083
15084 | Nd1Si2 |  |  | I m -3 |  | 15084
15085 | Nd2Ni1O4 |  |  | I 41/a m d |  | 15085
15086 | Nd2Rh3Si5 |  |  | P 42/n c m |  | 15086
15087 | Nd2S3 |  |  | I b a m |  | 15087
15088 | Ni0.02S2Ta1 | 3.325 | 2010 | P n m a | 10.1016/j.physc.2010.01.042 | 15562
15089 | Ni0.04S2Ta1 | 4.095 | 2010 | P -3 m 1 | 10.1016/j.physc.2010.01.042 | 15562
15090 | Ni0.05Pd0.95Te2 | 1.4 | 1961 | P -3 m 1 | 10.1038/s41699-021-00204-5 | 15308
15091 | Ni0.05S2Ta1 | 3.05 | 2009 | P -3 m 1 | 10.1016/j.ssc.2009.05.007 | 15562
15092 | Ni0.06S2Ta1 | 1.9 | 2010 | P -3 m 1 | 10.1016/j.physc.2010.01.042 | 15562
15093 | Ni0.08S2Ta1 |  |  | P -3 m 1 |  | 15562
15094 | Ni0.1Pd0.9Te2 | 1.3 | 1961 | P -3 m 1 | 10.1038/s41699-021-00204-5 | 15308
15095 | Ni0.1Si1.9Sr1 | 2.3 | 2012 | P -3 m 1 | 10.1143/JPSJ.81.023702 | 15631
15096 | Ni0.22V0.78 | 0.35 | 1969 |  | 10.1007/BF00627932 | 15096
15097 | Ni0.25Pd49.75Sb50 | 1.5 | 1968 | P m -3 n | 10.1103/PhysRev.169.457 | 15284
15098 | Ni0.2Si1.8Sr1 | 2.6 | 2012 | P 63/m m c | 10.1143/JPSJ.81.023702 | 15631
15099 | Ni3Th7 | 1.98 |  | I 41/a m d | PRENUM PRESS 1973 | 15099
15100 | Ni0.5Si1.5Sr1 |  |  | P 63 m c |  | 15100
15101 | Ni3V1Zr2 | 0.43 |  |  | PRENUM PRESS 1973 | 15101
15102 | Ni16Sc6Si7 |  |  | R -3 m |  | 15102
15103 | Ni16Si7Ta6 |  |  | F m -3 m |  | 15103
15104 | Ni16Si7Ti6 |  |  | F m -3 m |  | 15104
15105 | Ni17Zr83 | 3 | 1984 | F m -3 m | 10.1103/PhysRevB.29.5207 | 15126
15106 | Ni18Zr82 | 2.98 | 1984 | F d -3 m | 10.1103/PhysRevB.29.5207 | 15126
15107 | Ni1O1 |  |  | F d -3 m |  | 15107
15108 | Ni1P1 |  |  | F m -3 m |  | 15108
15109 | Ni1P3 |  |  | P b c a |  | 15109
15110 | Ni1Pr2O4 |  |  | I m -3 |  | 15110
15111 | Ni1Pr3 |  |  | P 42/n c m |  | 15111
15112 | Ni1S1 |  |  | P n m a |  | 15112
15113 | Ni1Sb1 |  |  | F d -3 m |  | 15113
15114 | Ni1Sb3 |  |  | P 63/m m c |  | 15114
15115 | Ni1Si1 |  |  | I m -3 |  | 15115
15116 | Ni1Si2 |  |  | P n m a |  | 15116
15117 | Ni1Sm1 | 1.6 | 2016 |  | 10.1103/PhysRevB.94.024106 | 15117
15118 | Ni1Ta2 | 0.9 | 1972 |  | 10.1016/0022-5088(72)90060-4 | 15118
15119 | Ni1Tb3 |  |  | I 4/m c m |  | 15119
15120 | Ni1Te1 |  |  | P n m a |  | 15120
15121 | Ni1Te2 |  |  | R -3 m |  | 15121
15122 | Ni1Ti1 |  |  | P -3 m 1 |  | 15122
15123 | Ni1U6 | 0.86 | 1975 |  | 10.1016/0022-3697(75)90002-5 | 15123
15124 | Ni1Zr2 | 2.77 | 1983 | I 4/m c m | 10.1103/PhysRevB.27.5519 | 15124
15125 | Ni1Zr3 | 3.35 | 1983 | I 4/m c m | 10.1103/PhysRevB.27.5519 | 15125
15126 | Ni1Zr4 | 3.77 | 1989 | P 63/m m c | 10.1103/PhysRevB.39.4677 | 15126
15127 | Ni21Zr79 | 3.06 | 1984 | F d -3 m | 10.1103/PhysRevB.29.5207 | 15125
15128 | Ni22Zr78 | 3.47 | 1983 | P 63/m m c | 10.1103/PhysRevB.28.1396 | 15125
15129 | Ni24Zr76 | 3.29 | 1983 | P 63/m m c | 10.1103/PhysRevB.28.1396 | 15125
15130 | Ni1Th3 | 3.7 | 1985 | P 63/m m c | 10.1103/PhysRevB.31.3100 | 15130
15131 | Ni27Zr73 | 3.1 | 1983 | P 63 m c | 10.1103/PhysRevB.28.1396 | 15125
15132 | Ni29Zr71 | 2.92 | 1989 | P 63/m m c | 10.1103/PhysRevB.39.4677 | 15124
15133 | Ni2P1 |  |  | I 4/m c m |  | 15133
15134 | Ni2P2Sc2Sr4O6 | 3.6 | 2010 | P4/nmm | 10.1088/1742-6596/234/1/012025 | 15134
15135 | Ni2P2Sr1 | 1.41 | 2017 | Immm | 10.7566/JPSJ.86.035001 | 15135
15136 | Ni2Se2Tl1 | 3.7 | 2013 | I m m m | 10.1103/PhysRevLett.111.207001 | 15136
15137 | Ni2Sn1Ti1 |  |  | I 4/m m m |  | 15137
15138 | Ni2Sn1V1 |  |  | F m -3 m |  | 15138
15139 | Ni2Zn11 |  |  | F m -3 m |  | 15139
15140 | Ni30Zr70 | 2.58 | 1984 | I -4 3 m | 10.1103/PhysRevB.29.5207 | 15124
15141 | Ni31Zr69 | 2.44 | 1984 | I 4/m c m | 10.1103/PhysRevB.29.5207 | 15124
15142 | Ni33Zr67 | 2.6 | 1989 | I 4/m c m | 10.1103/PhysRevB.39.4677 | 15124
15143 | Ni36.5Zr63.5 | 2.44 | 1989 | I 4/m c m | 10.1103/PhysRevB.39.4677 | 15124
15144 | Ni3P1 |  |  | I 4/m c m |  | 15144
15145 | Ni40Zr60 | 2.31 | 1989 | I -4 | 10.1103/PhysRevB.39.4677 | 15124
15146 | Ni45Zr55 | 2 | 1989 |  | 10.1103/PhysRevB.39.4677 | 15146
15147 | Ni4P2Zr1 |  |  | C m c m |  | 15147
15148 | O2 | 0.65 | 1998 |  | 10.1088/0953-8984/10/49/008 | 15148
15149 | Os0.232Re0.768 | 1.67 | 1971 |  | 10.1103/PhysRevB.3.3757 | 15149
15150 | Os0.2Rh0.8 |  |  | P 63/m m c |  | 15863
15151 | Os0.32Rh0.68 | 0.0376 | 1971 | P 63/m m c | 10.1016/0375-9601(71)90805-X | 15863
15152 | Os0.3Re0.7 | 1.54 | 1971 |  | 10.1103/PhysRevB.3.3757 | 15149
15153 | Os0.432Re0.568 | 1.18 | 1971 | P 63/m m c | 10.1103/PhysRevB.3.3757 | 15806
15154 | Os0.55V0.45 | 5.04 | 1969 | P -6 m 2 | 10.1007/BF00627932 | 15156
15155 | Os0.56Re0.44 | 0.94 | 1971 | P m -3 m | 10.1103/PhysRevB.3.3757 | 15806
15156 | Os1V1 | 5.15 | 1978 | P -6 m 2 | 10.1016/0038-1098(78)90038-8 | 15156
15157 | Os0.74W0.26 | 4.4 | 1961 | P m -3 m | 10.1016/0022-3697(61)90067-1 | 15862
15158 | Os0.7Re0.3 | 0.8 | 1971 |  | 10.1103/PhysRevB.3.3757 | 15158
15159 | Os0.81Re0.19 | 0.73 | 1971 |  | 10.1103/PhysRevB.3.3757 | 15159
15160 | Os0.8W0.2 |  |  | P 63/m m c |  | 15862
15161 | Os1 | 0.478 | 1971 |  | 10.1103/PhysRevB.3.3757 | 15161
15162 | Os1P1Ti1 |  |  | P 63/m m c |  | 15162
15163 | Os1P1Zr1 | 7.44 | 1982 |  | Springer-Verlag, 1982, | 15163
15164 | Os1Si1 |  |  | P n m a |  | 15164
15165 | Os1Si1Ti1 |  |  | P 21 3 |  | 15165
15166 | Os1Si1Zr1 | 1.72 | 1986 | P n m a | 10.1016/0038-1098(86)90640-X | 15166
15167 | Os1Ti1 | 0.46 | 1963 |  | 10.1103/RevModPhys.35.1 | 15167
15168 | Os2P2Sr1 |  |  | P m -3 m |  | 15168
15169 | Os2Rb1O6 | 6.4 | 2001 |  | 10.1103/PhysRevB.70.020503 | 15169
15170 | Os2Sc1 | 4.6 |  |  | PRENUM PRESS 1973 | 15170
15171 | Os2Si2Th1 | 1.1 | 1984 | I 4/m m m | 10.1016/0038-1098(84)90008-5 | 15171
15172 | Os2Si2Y1 | 1.1 | 1984 | I 4/m m m | 10.1016/0038-1098(84)90008-5 | 15172
15173 | Os2Th1 |  |  | I 4/m m m |  | 15173
15174 | Os2U1 |  |  | F d -3 m |  | 15174
15175 | Os2Y1 | 4.7 | 1971 |  | 10.1007/BF00628300 | 15175
15176 | Os2Zr1 | 3 | 1961 |  | 10.1016/0022-3697(61)90066-X | 15176
15177 | Os3.8Pr1Ru0.2Sb12 | 1.68 | 2004 | P 63/m m c | 10.1103/PhysRevB.69.024523 | 15179
15178 | Os3Th7 | 1.51 | 1961 |  | 10.1016/0022-3697(61)90066-X | 15178
15179 | Os4Pr1Sb12 | 1.86 | 2005 | P 63 m c | 10.1103/PhysRevLett.94.107002 | 15179
15180 | Os4Zr11 |  |  | I m -3 |  | 15180
15181 | P0.2Si0.8V3 | 16.6 | 1971 | F m -3 m | 10.1016/S0010-8545(00)80012-0 | 15643
15182 | P0.3Si0.7V3 | 14.75 | 1971 | P m -3 n | 10.1016/S0010-8545(00)80012-0 | 15643
15183 | P0.4S0.6Y1 |  |  | P m -3 n |  | 15183
15184 | P0.95Zr1 | 4.6 | 1974 |  | 10.1016/0025-5408(74)90160-3 | 15184
15185 | P1 | 10.7 | 1994 |  | 10.1103/PhysRevB.50.16274 | 15185
15186 | P12Pr1Ru4 | 1.8 | 2004 |  | 10.1143/JPSJ.73.2370 | 15186
15187 | P1Pb1 | 7.8 | 1932 |  | Z.Elektrochem., 38(1932)312 | 15187
15188 | P1Pd3 | 0.35 |  |  | PRENUM PRESS 1973 | 15188
15189 | P1Re2 |  |  | P n m a |  | 15189
15190 | P1Rh0.01Ru0.99Zr1 | 10.1 | 2001 | P n m a | 10.1088/0953-8984/13/41/324 | 15198
15191 | P1Rh0.05Ru0.95Zr1 | 9.3 | 2001 | P n m a | 10.1088/0953-8984/13/41/324 | 15198
15192 | P1Rh0.1Ru0.9Zr1 | 2.9 | 2001 | P n m a | 10.1088/0953-8984/13/41/324 | 15198
15193 | P1Rh1Ta1 | 4.86 | 1985 |  | 10.1016/0025-5408(85)90106-0 | 15193
15194 | P1Rh1Zr1 | 1.55 | 1985 |  | 10.1016/0025-5408(85)90106-0 | 15194
15195 | P1Rh2 | 1.3 |  |  | PRENUM PRESS 1973 | 15195
15196 | P1Ru1Ta1 |  |  | F m -3 m |  | 15196
15197 | P1Ru1Ti1 | 1.33 | 1985 |  | 10.1016/0025-5408(85)90106-0 | 15197
15198 | P1Ru1Zr1 | 13 | 1996 | P -6 2 m | 10.1016/0022-3697(95)00197-2 | 15198
15199 | P1Ru2 |  |  | P n m a |  | 15199
15200 | P1S1Ta1 |  |  | P n m a |  | 15200
15201 | P1Sn1 | 4 | 1970 |  | 10.1021/ic50084a032 | 15201
15202 | P1Ti1 |  |  | I 4 m m |  | 15202
15203 | P1V1 |  |  | P 63/m m c |  | 15203
15204 | P1V3 |  |  | P 63/m m c |  | 15204
15205 | P1W1 |  |  | P 42/n |  | 15205
15206 | P1W3 | 2.76 | 1965 |  | 10.1016/0022-3697(65)90241-6 | 15206
15207 | P1Zr3 | 4.5 |  |  |  | 15207
15208 | P2Pd2Pr1 |  |  | P 42/n |  | 15208
15209 | P2Pd2Sm1 |  |  | I 4/m m m |  | 15209
15210 | P2Pd2Tb1 |  |  | I 4/m m m |  | 15210
15211 | P2Pd2Y1 | 0.96 | 2016 |  | J.Mag.Mag.Mat., 417(2016)66 | 15211
15212 | P2Pd2Yb1 |  |  | I 4/m m m |  | 15212
15213 | P2Ru2Sr1 |  |  | I 4/m m m |  | 15213
15214 | P2Ru2Y1 |  |  | I 4/m m m |  | 15214
15215 | P2Ti1 |  |  | I 4/m m m |  | 15215
15216 | P2V1 |  |  | P n m a |  | 15216
15217 | P2W1 |  |  | C 1 2/m 1 |  | 15217
15218 | P2Zr1 |  |  | C m c 21 |  | 15218
15219 | P3Pd7 | 1 |  |  | PRENUM PRESS 1973 | 15219
15220 | P3Sn4 | 1.24 | 1969 |  | 10.1016/0375-9601(69)90130-3 | 15220
15221 | P4Re3 |  |  | R -3 m |  | 15221
15222 | P4W14O50 | 0.39 | 1997 |  | 10.1016/S0038-1098(97)10011-4 | 15222
15223 | Pa1 | 1.4 | 1965 |  | 10.1103/PhysRevLett.15.860 | 15223
15224 | Pb0.28Sn0.72 | 7.05 | 1969 |  | 10.1063/1.1683729 | 15224
15225 | Pb0.52Tl0.48 | 5.54 | 1966 |  | 10.1103/PhysRev.147.340 | 15228
15226 | Pb0.57Sn0.43 | 7.45 | 1969 |  | 10.1063/1.1683729 | 15226
15227 | Pb0.5Sn0.5Te1 |  |  |  |  | 15227
15228 | Pb1Tl1 | 5.54 | 1966 |  | 10.1103/PhysRev.147.340 | 15228
15229 | Pb4Pt1 | 2.8 | 1962 |  | 10.1016/0022-3697(62)90107-5 | 15229
15230 | Pb0.985Te1Tl0.015 | 1.4 | 1981 | P 4/n b m | Sov.Phys.Solid State, 23(1981)817 | 15253
15231 | Pb0.986Te1Tl0.014 | 1.38 | 2006 | F m -3 m | 10.1103/PhysRevB.74.134512 | 15253
15232 | Pb0.987Te1Tl0.013 | 1.32 | 2005 | F m -3 m | 10.1103/PhysRevLett.94.157002 | 15253
15233 | Pb0.989Te1Tl0.011 | 1.16 | 2006 | F m -3 m | 10.1103/PhysRevB.74.134512 | 15253
15234 | Pb0.992Te1Tl0.008 | 0.51 | 2005 | F m -3 m | 10.1103/PhysRevLett.94.157002 | 15253
15235 | Pb0.996Te1Tl0.004 | 0.061 | 2005 | F m -3 m | 10.1103/PhysRevLett.94.157002 | 15253
15236 | Pb0.99Te1Tl0.01 | 1.3 | 2010 | F m -3 m | 10.1103/PhysRevB.81.134521 | 15253
15237 | Pb1 | 6.4701 | 1988 | F m -3 m | 10.1088/0022-3735/21/9/004 | 15237
15238 | Pb1.9Rh1 | 1.32 | 1972 | P 63/m m c | 10.1016/0022-5088(72)90060-4 | 15258
15239 | Pb1O2 |  |  | I 4/m c m |  | 15239
15240 | Pb1Pd1Tl1 | 1.78 | 1972 |  | 10.1016/0022-5088(72)90060-4 | 15240
15241 | Pb1Pd2Sc1 | 2.4 | 1996 |  | 10.1103/PhysRevB.53.2651 | 15241
15242 | Pb1Pd2Tb1 |  |  | F m -3 m |  | 15242
15243 | Pb1Pd2Tm1 | 2.1 | 1996 | F m -3 m | 10.1103/PhysRevB.53.2651 | 15243
15244 | Pb1Pd2U1 |  |  | F m -3 m |  | 15244
15245 | Pb1Pd2Y1 | 3.215 | 1996 | F m -3 m | 10.1103/PhysRevB.53.2651 | 15245
15246 | Pb1Pd2Yb1 | 2.8 | 1996 | F m -3 m | 10.1103/PhysRevB.53.2651 | 15246
15247 | Pb1Pd3 |  |  | F m -3 m |  | 15247
15248 | Pb1Pt1 | 7.2 | 1964 | P m -3 m | 10.1103/PhysRev.136.A637 | 15248
15249 | Pb1S1 |  |  | P 63/m m c |  | 15249
15250 | Pb1Sb1 | 6.6 | 1930 |  | ROY.SOC.CANADA TRANS.,24(1930)25 | 15250
15251 | Pb1Se1 |  |  | F m -3 m |  | 15251
15252 | Pb1Se2Ta1 | 4.02 | 2017 |  | 10.1103/PhysRevB.96.064528 | 15252
15253 | Pb1Te1 | 5.24 |  | P -6 m 2 | PRENUM PRESS 1973 | 15253
15254 | Pb1V3 |  |  | F m -3 m |  | 15254
15255 | Pb1Zr3 | 0.76 | 1963 |  | 10.1103/RevModPhys.35.1 | 15255
15256 | Pb4Pd1Rh1 | 1.7 | 1972 |  | 10.1016/0022-5088(72)90060-4 | 15256
15257 | Pb2Pd1 | 3.01 | 1972 |  | 10.1016/0022-5088(72)90060-4 | 15257
15258 | Pb2Rh1 | 2.66 | 1962 | I 4/m c m | 10.1016/0022-3697(62)90107-5 | 15258
15259 | Pb2S1Se1 | 4.59 | 2001 |  | 10.1103/PhysRevLett.86.512 | 15259
15260 | Pb2S1Te1 | 6.03 | 2001 |  | 10.1103/PhysRevLett.86.512 | 15260
15261 | Pb3Sr1 | 1.85 | 1970 |  | 10.1016/0022-3697(70)90261-1 | 15261
15262 | Pb3Th1 | 5.55 | 1970 | P m -3 m | 10.1016/0022-3697(70)90261-1 | 15262
15263 | Pb3Y1 | 4.72 | 1970 |  | 10.1016/0022-3697(70)90261-1 | 15263
15264 | Pb3Yb1 | 0.23 | 1970 |  | 10.1016/0022-3697(70)90261-1 | 15264
15265 | Pb3Zr5 | 4.6 | 1963 |  | 10.1103/RevModPhys.35.1 | 15265
15266 | Pd0.003Pt2.997U1 | 0.51 | 1999 | P 63/m c m | 10.1016/S0921-4526(98)00803-5 | 15394
15267 | Pd0.006Pt2.994U1 | 0.42 | 1999 | P 63/m m c | 10.1016/S0921-4526(98)00803-5 | 15394
15268 | Pd0.009Pt2.991U1 | 0.35 | 1999 | P 63/m m c | 10.1016/S0921-4526(98)00803-5 | 15394
15269 | Pd0.012Pt2.988U1 | 0.24 | 1999 | P 63/m m c | 10.1016/S0921-4526(98)00803-5 | 15394
15270 | Pd0.03Pt2.97U1 |  |  | P 63/m m c |  | 15394
15271 | Pd0.06Pt2.94U1 |  |  | P 63/m m c |  | 15394
15272 | Pd0.15Pt2.85U1 |  |  | P 63/m m c |  | 15394
15273 | Pd0.18Ti0.82 | 4.73 | 1983 | P 63/m m c | 10.1016/0038-1098(83)91062-1 | 15275
15274 | Pd0.19Ti0.81 | 3.08 | 1983 | P m -3 n | 10.1016/0038-1098(83)91062-1 | 15275
15275 | Pd0.24Ti0.76 | 2 | 1983 | P m -3 n | 10.1016/0038-1098(83)91062-1 | 15275
15276 | Pd0.26Ti0.74 | 1.66 | 1983 | P m -3 n | 10.1016/0038-1098(83)91062-1 | 15275
15277 | Pd0.2Ti0.8 | 4.71 | 1983 | P m -3 n | 10.1016/0038-1098(83)91062-1 | 15277
15278 | Pd0.3Zr0.7 | 2.53 | 1977 | P m -3 n | 10.1103/PhysRevLett.39.1480 | 15313
15279 | Pd0.49Sb0.51 | 1.44 | 1968 | I 4/m m m | 10.1103/PhysRev.169.457 | 15284
15280 | Pd0.51Sb0.49 | 1.67 | 1968 | P 63/m m c | 10.1103/PhysRev.169.457 | 15284
15281 | Pd0.52Sb0.48 | 1.65 | 1968 | P 63/m m c | 10.1103/PhysRev.169.457 | 15284
15282 | Pd0.56W0.44 | 1.58 | 1968 |  | 10.1016/0022-5088(68)90188-4 | 15282
15283 | Pd0.5Rh0.5 |  |  |  |  | 15283
15284 | Pd1Sb1 | 1.48 | 1968 | R -3 m | 10.1103/PhysRev.169.457 | 15284
15285 | Pd0.87Te2 | 1.85 | 1965 | P 63/m m c | 10.1016/0022-3697(65)90244-1 | 15308
15286 | Pd0.95Pt0.05Te2 | 1.71 | 1961 | P -3 m 1 | 10.1038/s41699-021-00204-5 | 15308
15287 | Pd0.95Rh0.05Te2 | 1.65 | 1961 | P -3 m 1 | 10.1038/s41699-021-00204-5 | 15308
15288 | Pd0.95Te2 | 1.89 | 1965 | P -3 m 1 | 10.1016/0022-3697(65)90244-1 | 15308
15289 | Pd0.9Pt0.1Te2 | 1.65 | 1961 | P -3 m 1 | 10.1038/s41699-021-00204-5 | 15308
15290 | Pd1 |  |  | P -3 m 1 |  | 15290
15291 | Pd1.5Te2 | 2.21 | 1961 | P 63/m m c | 10.1038/s41699-021-00204-5 | 15307
15292 | Pd1.75Te2 | 2.25 | 1961 | P 63/m m c | 10.1038/s41699-021-00204-5 | 15307
15293 | Pd17Se15 | 2.2 | 2011 |  | 10.1088/0953-2048/24/10/105015 | 15293
15294 | Pd1S1 |  |  | P m -3 m |  | 15294
15295 | Pd1Sb1Se1 | 1 |  |  | PRENUM PRESS 1973 | 15295
15296 | Pd1Sb1Te1 | 1.2 |  |  | PRENUM PRESS 1973 | 15296
15297 | Pd1Sb2 | 1.25 |  |  | PRENUM PRESS 1973 | 15297
15298 | Pd1Sc2 |  |  | P a -3 |  | 15298
15299 | Pd1Se1 |  |  | F d -3 m |  | 15299
15300 | Pd1Se1Te1 | 1.2 |  | P 42/m | PRENUM PRESS 1973 | 15300
15301 | Pd1Se2 |  |  | P 3 m 1 |  | 15301
15302 | Pd1Si1 | 0.93 | 1963 |  | 10.1103/RevModPhys.35.1 | 15302
15303 | Pd1Si3Y2 |  |  | P n m a |  | 15303
15304 | Pd1Sn1 | 0.41 | 1963 |  | 10.1016/0022-3697(63)90022-2 | 15304
15305 | Pd1Sn2 | 3.34 |  |  |  | 15305
15306 | Pd1Sn4 |  |  | I 41/a c d |  | 15306
15307 | Pd1Te1 | 4.36 | 1965 | C c c a | 10.1016/0022-3697(65)90244-1 | 15307
15308 | Pd1Te2 | 1.78 | 2018 | P3[-]m1 | 10.1103/PhysRevB.97.014523 | 15308
15309 | Pd1Th1 |  |  | P -3 m 1 |  | 15309
15310 | Pd1Th2 | 0.75 | 1972 |  | 10.1016/0022-5088(72)90060-4 | 15310
15311 | Pd1Tl2 | 1.32 | 1972 |  | 10.1016/0022-5088(72)90060-4 | 15311
15312 | Pd1V3 | 0.081 | 1969 |  | 10.1007/BF00627932 | 15312
15313 | Pd1Zr2 | 2.36 | 1983 | P m -3 n | 10.1103/PhysRevB.27.5519 | 15313
15314 | Pd2.8S1 | 1.63 | 1963 |  | 10.1016/0022-3697(63)90022-2 | 15314
15315 | Pd2.8Se1 | 2.3 |  | P -4 21 c | PRENUM PRESS 1973 | 15336
15316 | Pd1Zr4 | 2.91 | 1984 |  | 10.1103/PhysRevB.29.5207 | 15316
15317 | Pd29Zr71 | 2.49 | 1984 | I 4/m m m | 10.1103/PhysRevB.29.5207 | 15313
15318 | Pd2Sb2Sr1 | 1.9 | 2016 | I 4/n m m | 10.7566/JPSJ.85.043701 | 15318
15319 | Pd2Sc1Sn1 | 2.15 | 1985 |  | 10.1103/PhysRevB.31.6971 | 15319
15320 | Pd2Si2Th1 | 1.1 | 1984 | I4/mmm | 10.1016/0038-1098(84)90008-5 | 15320
15321 | Pd2Si2Y1 | 1.1 | 1984 | I 4/m m m | 10.1016/0038-1098(84)90008-5 | 15321
15322 | Pd2Sn1 | 0.41 | 1963 |  | 10.1016/0022-3697(63)90022-2 | 15322
15323 | Pd2Sn1Tb1 |  |  | P n m a |  | 15323
15324 | Pd2Sn1Tm0.05Y0.95 | 4.12 | 1985 | F m -3 m | 10.1103/PhysRevB.32.4426 | 15331
15325 | Pd2Sn1Tm0.1Y0.9 | 4.12 | 1985 | F m -3 m | 10.1103/PhysRevB.32.4426 | 15331
15326 | Pd2Sn1Tm0.25Y0.75 | 3.73 | 1985 | F m -3 m | 10.1103/PhysRevB.32.4426 | 15331
15327 | Pd2Sn1Tm0.75Y0.25 | 3.06 | 1985 |  | 10.1103/PhysRevB.32.4426 | 15328
15328 | Pd2Sn1Tm1 | 2.82 | 1985 |  | 10.1103/PhysRevB.32.4426 | 15328
15329 | Pd2Sn1Y0.7Yb0.3 | 4.03 | 1985 | F m -3 m | 10.1103/PhysRevB.32.4426 | 15331
15330 | Pd2Sn1Y0.9Yb0.1 | 4.37 | 1985 | F m -3 m | 10.1103/PhysRevB.32.4426 | 15331
15331 | Pd2Sn1Y1 | 4.9 | 1983 | F m -3 m | 10.1016/0167-577X(83)90043-5 | 15331
15332 | Pd2Sn1Yb1 | 2.3 | 2000 |  | 10.1016/S0921-4534(00)00100-3 | 15332
15333 | Pd2Sr1 |  |  | F m -3 m |  | 15333
15334 | Pd31Zr69 | 2.34 | 1984 | F d -3 m | 10.1103/PhysRevB.29.5207 | 15313
15335 | Pd32Zr68 | 2.24 | 1984 | I 4/m m m | 10.1103/PhysRevB.29.5207 | 15313
15336 | Pd34Se11 | 2.66 | 1988 | I 4/m m m | 10.1143/JPSJ.57.2763 | 15336
15337 | Pd34Zr66 | 2.1 | 1984 | P -4 21 c | 10.1103/PhysRevB.29.5207 | 15313
15338 | Pd35Zr65 | 1.98 | 1984 | I 4/m m m | 10.1103/PhysRevB.29.5207 | 15313
15339 | Pd3Ta4Te16 | 4.46 | 2014 |  | 10.1021/ja412094n | 15339
15340 | Pd3Te1 | 0.76 | 1965 |  | 10.1016/0022-3697(65)90244-1 | 15340
15341 | Pd3Th1 |  |  | I 4/m m m |  | 15341
15342 | Pd3Y1 |  |  | P 63/m m c |  | 15342
15343 | Pd49.75Sb50V0.25 | 1.13 | 1968 | P m -3 m | 10.1103/PhysRev.169.457 | 15284
15344 | Pd4S1 |  |  |  |  | 15344
15345 | Pd4Se1 | 0.21 | 1965 | P -4 21 c | 10.1016/0022-3697(65)90244-1 | 15345
15346 | Pd4Te1 |  |  |  |  | 15340
15347 | Pd5Th3 |  |  |  |  | 15347
15348 | Pd7Se2 | 0.53 | 1988 | R -3 | 10.1143/JPSJ.57.2763 | 15348
15349 | Pd7Se4 |  |  |  |  | 15349
15350 | Pd9Se2 | 7 | 1987 | P 21 21 2 | 10.1016/0022-5088(87)90444-9 | 15345
15351 | Pr1 |  |  |  |  | 15351
15352 | Pr1Ru2 |  |  | P 63/m m c |  | 15352
15353 | Pr2S3 |  |  | F d -3 m |  | 15353
15354 | Pt0.22V0.78 | 1.76 | 1969 | P n m a | 10.1007/BF00627932 | 15355
15355 | Pt1V3 | 3.2 | 1978 | P m -3 n | 10.1016/0038-1098(78)90038-8 | 15355
15356 | Pt0.2Rh0.8 |  |  | P m -3 n |  | 15356
15357 | Pt0.2Ta0.8 |  |  |  |  | 15358
15358 | Pt0.3Ta0.7 | 1.45 | 1961 | P m -3 m | HELV.PHYS.ACTA,343(1961)843 | 15358
15359 | Pt0.43W0.57 | 2.09 | 1968 | P m -3 m | 10.1016/0022-5088(68)90188-4 | 15361
15360 | Pt0.52W0.48 | 1.35 | 1968 | R -3 m | 10.1016/0022-5088(68)90188-4 | 15361
15361 | Pt1W1 | 1.45 | 1963 | R -3 m | 10.1103/PhysRev.129.182 | 15361
15362 | Pt0.73W0.27 | 0.213 | 1968 |  | 10.1016/0022-5088(68)90188-4 | 15362
15363 | Pt1Sb1 | 2.1 | 1953 |  | 10.1103/PhysRev.92.874 | 15363
15364 | Pt1Sb1Se1 |  |  | P 63/m m c |  | 15364
15365 | Pt1Sb1Te1 |  |  | P 21 3 |  | 15365
15366 | Pt1Sc1 |  |  | P 21 3 |  | 15366
15367 | Pt1Si1 | 0.88 | 1963 |  | 10.1103/RevModPhys.35.1 | 15367
15368 | Pt1Si1Sm1 |  |  | P n m a |  | 15368
15369 | Pt1Si1Ta1 | 3.54 | 2000 | P n m a | 10.1016/S0022-3697(00)00044-5 | 15369
15370 | Pt1Sn1 | 0.37 | 1965 |  | 10.1016/0022-3697(65)90144-7 | 15370
15371 | Pt1Sn2 |  |  | P 63/m m c |  | 15371
15372 | Pt1Sn4 | 2.38 |  | F m -3 m | PRENUM PRESS 1973 | 15372
15373 | Pt1Te1 | 0.59 | 1965 |  | 10.1016/0022-3697(65)90244-1 | 15373
15374 | Pt1Te2 |  |  | R -3 m |  | 15374
15375 | Pt1Th1 | 0.44 | 1965 |  | 10.1103/PhysRev.137.A119 | 15375
15376 | Pt1Ti3 | 0.58 | 1969 |  | 10.1007/BF00627932 | 15376
15377 | Pt1Tl2 | 1.58 | 1972 |  | 10.1016/0022-5088(72)90060-4 | 15377
15378 | Pt1V2.5 | 1.36 |  | I 4/m c m | PRENUM PRESS 1973 | 15355
15379 | Pt1Y1 |  |  | P m -3 n |  | 15379
15380 | Pt1Zr1 | 3 | 1955 |  | 10.1103/PhysRev.100.626 | 15380
15381 | Pt2.2Y1 | 1.7 | 1965 |  | 10.1103/PhysRev.137.A119 | 15381
15382 | Pt2Sb2Sr1 | 2.1 | 2013 |  | 10.1088/0953-2048/26/7/075001 | 15382
15383 | Pt2Si2Th1 | 1.1 | 1984 | P 4/n m m | 10.1016/0038-1098(84)90008-5 | 15383
15384 | Pt2Si2Y1 | 1.64 | 1984 | P 4/n m m | 10.1016/0038-1098(84)90008-5 | 15384
15385 | Pt2Sr1 | 0.7 |  |  | PRENUM PRESS 1973 | 15385
15386 | Pt2Ta1 |  |  | F d -3 m |  | 15386
15387 | Pt2Th1 |  |  | C m c m |  | 15387
15388 | Pt2Y1 | 4.1 |  |  | PRENUM PRESS 1973 | 15388
15389 | Pt2Y8 | 0.9 |  |  | PRENUM PRESS 1973 | 15389
15390 | Pt3Sc1 |  |  | F d -3 m |  | 15390
15391 | Pt3Sn1 |  |  | P m -3 m |  | 15391
15392 | Pt3Th1 |  |  |  |  | 15392
15393 | Pt3Th7 | 0.98 | 1965 |  | 10.1103/PhysRev.137.A119 | 15393
15394 | Pt3U1 | 0.57 | 1999 | P 63 m c | 10.1016/S0921-4526(98)00803-5 | 15394
15395 | Pt3V1 | 0.508 | 1994 |  | 10.1103/PhysRevLett.73.2364 | 15395
15396 | Pt3Y1 |  |  |  |  | 15396
15397 | Pt3Y7 | 0.82 | 1965 |  | 10.1103/PhysRev.137.A119 | 15397
15398 | Pt4Th1 |  |  |  |  | 15392
15399 | Pt5Th3 |  |  | P 63/m m c |  | 15399
15400 | Pt8Ti1 |  |  | P -6 2 m |  | 15400
15401 | Pu1 |  |  | I 4/m m m |  | 15401
15402 | Rb0.14W1O3 | 5.1 | 2008 |  | 10.1016/j.materresbull.2008.01.005 | 15403
15403 | Rb0.16W1O3 | 5.1 | 2008 |  | 10.1016/j.materresbull.2008.01.005 | 15403
15404 | Rb0.18W1O3 | 4.24 | 1979 | I m m m | 10.1103/PhysRevB.20.1903 | 15413
15405 | Rb0.19W1O3 | 5.5 | 2013 | P 6/m m m | 10.1016/j.ssc.2013.01.012 | 15413
15406 | Rb0.19W1O3.001 | 5.02 | 2007 | P 6/m m m | 10.1007/s10948-006-0186-3 | 15413
15407 | Rb0.23W1O3 | 3.9 | 2002 | P 6/m m m | 10.1103/PhysRevB.65.144528 | 15413
15408 | Rb0.23W1O3.05 | 5.01 | 2007 | P 6/m m m | 10.1007/s10948-006-0186-3 | 15413
15409 | Rb0.25W1O3 |  |  |  |  | 15409
15410 | Rb0.27W1O2.93 | 3 | 2008 | I m m m | 10.1016/j.materresbull.2008.01.005 | 15410
15411 | Rb0.27W1O3 | 1.94 | 1978 | F d -3 m | 10.1016/0022-5088(78)90024-3 | 15413
15412 | Rb0.2W1O3 | 4.7 | 2008 | P 6/m m m | 10.1016/j.materresbull.2008.01.005 | 15413
15413 | Rb1W3O9 | 2.89 | 1978 | P 6/m m m | 10.1016/0022-5088(78)90024-3 | 15413
15414 | Rb1S8V6 | 0.65 | 2001 |  | 10.1016/S0038-1098(01)00333-7 | 15414
15415 | Re0.01Ru1.99Si2U1 | 0.23 | 2005 | P -3 | 10.1103/PhysRevLett.94.046401 | 15540
15416 | Re0.18Si1V2.82 |  |  |  |  | 15643
15417 | Re0.192Si1V2.808 | 4.7 |  | P m -3 n | PRENUM PRESS 1973 | 15643
15418 | Re0.25Ta0.75 |  |  |  |  | 15418
15419 | Re1W3 | 4.6 | 1962 |  | 10.1147/rd.61.0116 | 15419
15420 | Re0.35W0.65 | 6.75 | 1978 |  | 10.1016/0038-1098(78)90650-6 | 15420
15421 | Re0.4W0.6 | 5.08 | 1961 |  | 10.1103/PHYSREV.123.1569 | 15420
15422 | Re0.73W0.27 | 8.3 | 1974 |  | 10.1063/1.1663000 | 15443
15423 | Re0.7W0.3 | 4.9 |  |  | PRENUM PRESS 1973 | 15443
15424 | Re1 | 7 | 1962 |  | 10.1103/PhysRevLett.15.260 | 15424
15425 | Re1O2 |  |  | P 63/m m c |  | 15425
15426 | Re1O3 |  |  | P b c n |  | 15426
15427 | Re1Se2 |  |  | P m -3 m |  | 15427
15428 | Re1Si1Ta1 | 4.4 | 1985 |  | 10.1007/BF02747575 | 15428
15429 | Re1Si2 |  |  | I m a 2 |  | 15429
15430 | Re1Ta1 | 1.3 | 1961 |  | 10.1016/0022-3697(61)90067-1 | 15430
15431 | Re1Zr2 |  |  | C m m m |  | 15431
15432 | Re24Sc5 | 2.2 |  |  | PRENUM PRESS 1973 | 15432
15433 | Re24Ti5 | 6.6 |  |  | PRENUM PRESS 1973 | 15433
15434 | Re24Zr5 | 5 | 2016 |  | 10.1103/PhysRevB.94.214513 | 15434
15435 | Re2Sc1 | 4.2 |  |  | PRENUM PRESS 1973 | 15435
15436 | Re2Si1 | 3.8 | 1991 |  | 10.1016/0022-5088(91)90140-Y | 15436
15437 | Re2Tb1 |  |  | P 1 21/c 1 |  | 15437
15438 | Re2Th1 | 5 | 1970 |  | 10.1016/0022-5088(70)90027-5 | 15438
15439 | Re2U1 |  |  | P 63/m m c |  | 15439
15440 | Re2Y1 | 1.83 |  |  | PRENUM PRESS 1973 | 15440
15441 | Re2Zr1 | 6.8 |  |  | PRENUM PRESS 1973 | 15441
15442 | Re3Si5Y2 | 1.76 | 1982 |  | Springer-Verlag, 1982, | 15442
15443 | Re3W1 | 9.4 | 2011 | P6<3>/mmc | 10.1103/PhysRevB.84.184529 | 15443
15444 | Rh0.1Si1.9Th1 | 2.15 | 1983 | I 4/m m m | 10.1016/0025-5408(83)90173-3 | 15636
15445 | Rh0.29Se0.71 |  |  | P 6/m m m |  | 15824
15446 | Rh0.2Ru0.8 | 0.18 | 1971 | P a -3 | 10.1016/0031-8914(71)90310-7 | 15864
15447 | Rh0.32Ru0.68 | 0.11 | 1971 | P 63/m m c | 10.1016/0031-8914(71)90310-7 | 15864
15448 | Rh0.33Zr0.67 | 11.25 | 1973 | P 63/m m c | 10.1016/0022-5088(73)90045-3 | 15476
15449 | Rh0.36Se0.64 | 6 | 1954 | I 4/m c m | 10.1103/PhysRev.93.1415 | 15824
15450 | Rh0.4Zr0.6 | 7 | 1955 | P a -3 | 10.1103/PhysRev.97.74 | 15476
15451 | Rh0.53Se0.47 | 6 | 1955 |  | 10.1103/PhysRev.97.74 | 15451
15452 | Rh0.85Si1.15Th1 | 5.48 | 1983 | P 63/m m c | 10.1016/0025-5408(83)90173-3 | 15452
15453 | Rh0.88Ru0.12Se2 | 2.28 | 1970 | I 41 m d | 10.1016/0038-1098(70)90352-2 | 15824
15454 | Rh0.8Ru0.2Se2 | 1.33 | 1970 | P a -3 | 10.1016/0038-1098(70)90352-2 | 15824
15455 | Rh0.94Se2 | 5.19 | 2012 | P a -3 | 10.1021/ja309724w | 15824
15456 | Rh1 | 0.00021 | 2000 |  | 10.1103/PhysRevLett.85.2573 | 15456
15457 | Rh17S15 | 5.8 | 1954 |  | 10.1103/PhysRev.93.1415 | 15457
15458 | Rh1Ru2U1 |  |  | P m -3 m |  | 15458
15459 | Rh1Sb1 |  |  | P 4/m m m |  | 15459
15460
15461 | Rh1Se2 | 4.35 | 1970 |  | 10.1016/0038-1098(70)90352-2 | 15461
15462 | Rh1Si1 |  |  | P n m a |  | 15462
15463 | Rh1Si1Tb1 |  |  | P n m a |  | 15463
15464 | Rh1Si1Ti1 | 5.1 | 1998 |  | 10.1016/S0038-1098(98)00469-4 | 15464
15465 | Rh1Si1Y1 |  |  | P n m a |  | 15465
15466 | Rh1Sn2 | 0.6 | 1972 |  | 10.1016/0022-5088(72)90060-4 | 15466
15467 | Rh1Te1 |  |  | C m c a |  | 15467
15468 | Rh1Te2 | 1.51 |  |  | PRENUM PRESS 1973 | 15468
15469 | Rh1Th1 | 0.36 | 1965 |  | 10.1103/PhysRev.137.A119 | 15469
15470 | Rh1Ti1 |  |  | C m c m |  | 15470
15471 | Rh1Ti2 |  |  | P 4/m m m |  | 15471
15472 | Rh1V3 | 0.38 |  |  | PRENUM PRESS 1973 | 15472
15473 | Rh1Y1 |  |  | P m -3 n |  | 15473
15474 | Rh1Y3 | 0.65 | 1965 |  | 10.1103/PhysRev.137.A119 | 15474
15475 | Rh1Zr1 | 2.7 | 1965 |  | 10.1016/0022-3697(65)90117-4 | 15475
15476 | Rh1Zr2 | 11.36 | 1971 | P n m a | 10.1007/BF00631128 | 15476
15477 | Rh1Zr3 | 11 | 1963 | I 4/m c m | 10.1007/BF01375397 | 15477
15478 | Rh23Zr77 | 3.66 | 1983 | I -4 2 m | 10.1103/PhysRevB.27.1596 | 15477
15479 | Rh24Zr76 | 3.67 | 1983 | I -4 2 m | 10.1103/PhysRevB.27.1596 | 15477
15480 | Rh2O3 |  |  | I -4 2 m |  | 15480
15481 | Rh2Sc1Sn1 | 2 | 2010 | F m -3 m | 10.1103/PhysRevB.82.134520 | 15481
15482 | Rh2Si2Th1 | 1.1 | 1984 | I 4/m m m | 10.1016/0038-1098(84)90008-5 | 15482
15483 | Rh2Si2U1 | 1.1 | 1984 | I 4/m m m | 10.1016/0038-1098(84)90008-5 | 15483
15484 | Rh2Si2Y1 | 3.1 | 1984 | I 4/m m m | 10.1016/0022-3697(84)90149-5 | 15484
15485 | Rh2Sn1Y1 | 4.1 | 2010 |  | 10.1103/PhysRevB.82.134520 | 15485
15486 | Rh2Sr1 | 6.2 | 1957 |  | 10.1103/PhysRev.107.1558 | 15486
15487 | Rh2Ta1 |  |  | F d -3 m |  | 15487
15488 | Rh2Th1 |  |  | P n m a |  | 15488
15489 | Rh2Y1 |  |  | P 63/m m c |  | 15489
15490 | Rh2Y3 | 1.48 | 1965 |  | 10.1103/PhysRev.137.A119 | 15490
15491 | Rh37Zr63 | 2.86 | 1983 | I 4/m c m | 10.1103/PhysRevB.27.1596 | 15476
15492 | Rh3Sc1 |  |  | I 4/m c m |  | 15492
15493 | Rh3Si5Tb2 |  |  | P m -3 m |  | 15493
15494 | Rh3Si5Y2 | 2.7 | 1982 |  | 10.1016/0025-5408(82)90071-X | 15494
15495 | Rh3Sn5Tb2 |  |  | C 1 2/c 1 |  | 15495
15496 | Rh3Sn5Y2 |  |  | C m c 21 |  | 15496
15497 | Rh3Th1 |  |  | C m c 21 |  | 15497
15498 | Rh3Th7 | 2.15 | 1963 |  | 10.1103/RevModPhys.35.1 | 15498
15499 | Rh3Ti1 |  |  | P 63 m c |  | 15499
15500 | Rh3U1 |  |  | P m -3 m |  | 15500
15501 | Rh3V1 |  |  | P m -3 m |  | 15501
15502 | Rh3Y1 | 1.07 | 1965 |  | 10.1103/PhysRev.137.A119 | 15502
15503 | Rh3Y7 |  |  | P 63/m m c |  | 15503
15504 | Rh3Zr1 |  |  | P 63 m c |  | 15504
15505 | Rh43Zr57 | 2.18 | 1983 |  | 10.1103/PhysRevB.27.1596 | 15475
15506 | Rh4Sc5Si10 | 8.54 | 1982 |  | Springer-Verlag, 1982, | 15506
15507 | Rh4Sn13Sr3 | 4.65 | 2015 |  | 10.1103/PhysRevLett.114.097002 | 15507
15508 | Rh4Sn13Th3 | 1.9 | 2000 |  | Academic Press(2000)p229 | 15508
15509 | Rh4Sn13Yb3 | 8.6 | 2000 |  | Academic Press(2000)p229 | 15509
15510 | Rh5Y1 | 0.56 | 1965 |  | 10.1103/PhysRev.137.A119 | 15510
15511 | Ru0.3Si1V2.7 | 2.9 |  | P 6/m m m | PRENUM PRESS 1973 | 15643
15512 | Ru0.43V0.57 | 2.92 | 1974 | P m -3 n | 10.1088/0305-4608/4/9/014 | 15519
15513 | Ru0.445V0.555 | 3.48 | 1974 | P m -3 m | 10.1088/0305-4608/4/9/014 | 15519
15514 | Ru0.452V0.548 | 4.2 | 1971 | P m -3 m | 10.1016/0375-9601(71)90576-7 | 15519
15515 | Ru0.45V0.55 | 4 | 1966 | P m -3 m | 10.1007/BF02422667 | 15519
15516 | Ru0.465V0.535 | 5.8 | 1974 | P m -3 m | 10.1088/0305-4608/4/9/014 | 15519
15517 | Ru0.46V0.54 | 5.67 | 1974 | P m -3 m | 10.1088/0305-4608/4/9/014 | 15519
15518 | Ru0.475V0.525 | 3.12 | 1974 | P m -3 m | 10.1088/0305-4608/4/9/014 | 15519
15519 | Ru0.47V0.53 | 4.53 | 1974 | P m -3 m | 10.1088/0305-4608/4/9/014 | 15519
15520 | Ru2W3 | 5 | 1974 |  | 10.1063/1.1663000 | 15520
15521
15522 | Ru0.8Sr2Ti0.2O4 |  |  | P m -3 m |  | 15532
15523 | Ru0.995Sr2Ti0.005O4 |  |  | I 4/m m m |  | 15532
15524 | Ru0.999Sr2Ti0.001O4 | 0.6 | 2022 | I 4/m m m | 10.1103/PhysRevLett.89.117001 | 15532
15525 | Ru0.9Sr2Ti0.1O4 |  |  | I 4/m m m |  | 15532
15526 | Ru1 | 0.509 | 1966 |  | 10.1103/PhysRev.141.407 | 15526
15527 | Ru1S2 |  |  | P 63/m m c |  | 15527
15528 | Ru1Sb1 | 1.2 | 2012 |  | 10.1103/PhysRevB.85.140509 | 15528
15529 | Ru1Se2 |  |  | P n m a |  | 15529
15530 | Ru1Si1Ta1 | 3.15 | 1985 |  | 10.1007/BF02747575 | 15530
15531 | Ru1Si1Zr1 | 12.2 | 2001 |  | 10.1088/0953-8984/13/41/324 | 15531
15532 | Ru1Sr2O4 | 3.2 | 2010 | P -6 2 m | 10.1103/PhysRevB.81.180510 | 15532
15533 | Ru1Te2 |  |  | I 4/m m m |  | 15533
15534 | Ru1Ti1 | 1.07 | 1963 |  | 10.1103/RevModPhys.35.1 | 15534
15535 | Ru1W1 | 7.5 | 1955 |  | 10.1103/PhysRev.97.74 | 15535
15536 | Ru1Y3 |  |  | P -6 m 2 |  | 15536
15537 | Ru1Zr1 |  |  | P n m a |  | 15537
15538 | Ru2Sc1 | 2.36 | 2013 |  | 10.7566/JPSJ.82.124703 | 15538
15539 | Ru2Si2Th1 | 1.1 | 1984 | I 4/m m m | 10.1016/0038-1098(84)90008-5 | 15539
15540 | Ru2Si2U1 | 1.53 | 1995 | I 4/m m m | 10.1016/0921-4534(95)00358-4 | 15540
15541 | Ru2Si2Y1 | 1.1 | 1984 | I 4/m m m | 10.1016/0038-1098(84)90008-5 | 15541
15542 | Ru2Th1 | 4.01 | 1982 | I 4/m m m | 10.1016/0022-5088(82)90285-5 | 15542
15543 | Ru2Y1 | 2.75 | 2013 |  | 10.7566/JPSJ.82.124703 | 15543
15544 | Ru2Zr1 | 2.4 | 1971 | P 63/m m c | 10.1007/BF00628300 | 15544
15545 | Ru3Si2Th1 | 3.98 | 1982 |  | Springer-Verlag, 1982, | 15545
15546 | Ru3Si2Y1 | 3.51 | 1982 |  | Springer-Verlag, 1982, | 15546
15547 | Ru3Si4Zr2 | 5.7 | 2014 |  | 10.1088/0953-2048/27/2/025012 | 15547
15548 | Ru3U1 | 0.145 | 1985 |  | 10.1103/PhysRevB.31.1329 | 15548
15549 | S0.8Se1.2Ta1 | 3.9 | 1973 | P m -3 m | 10.1103/PhysRevB.7.991 | 15555
15550 | S1 | 17.4 | 2002 |  | 10.1103/PhysRevB.65.064504 | 15550
15551 | S1.1Zr1 | 4.5 | 1972 |  | 10.1016/0375-9601(72)90398-2 | 15551
15552 | S1.2Se0.8Ta1 | 3.9 | 1973 | F d -3 m | 10.1103/PhysRevB.7.991 | 15555
15553 | S1.8Se0.2Ta1 | 2.75 | 1975 | P 3 m 1 | 10.1088/0305-4608/5/9/012 | 15562
15554 | S1Sc1 |  |  | P 63/m m c |  | 15554
15555 | S1Se1Ta1 | 3.7 | 1973 | F m -3 m | 10.1103/PhysRevB.7.991 | 15555
15556 | S1Sn1 |  |  | P 3 m 1 |  | 15556
15557 | S1Ti1 |  |  | P n m a |  | 15557
15558 | S1Tl2 |  |  | P -6 m 2 |  | 15558
15559 | S1V3 |  |  | R 3 |  | 15559
15560 | S1W1 |  |  | P 42/n b c |  | 15560
15561 | S1Y1 | 1.9 | 1970 |  | 10.1016/0038-1098(70)90046-3 | 15561
15562 | S2Ta1 | 3.96 | 1980 | F m -3 m | 10.1016/0038-1098(80)90373-7 | 15562
15563 | S2W1 |  |  | P 63/m m c |  | 15563
15564 | S3Ta1 |  |  | R 3 m |  | 15564
15565 | S8Tl0.26V6 | 0.74 | 2001 |  | 10.1016/S0038-1098(01)00333-7 | 15567
15566 | S8Tl1V6 | 4.1 | 2001 |  | 10.1016/S0038-1098(01)00333-7 | 15566
15567 | S8V6 | 0.76 | 2001 |  | 10.1016/S0038-1098(01)00333-7 | 15567
15568 | Sb0.014Si0.986V3 | 10.5 |  | P 63/m | PRENUM PRESS 1973 | 15643
15569 | Sb0.195V0.805 |  |  | P m -3 n |  | 15580
15570 | Sb0.223V0.777 |  |  | P m -3 n |  | 15580
15571 | Sb0.236V0.764 |  |  | P m -3 n |  | 15580
15572 | Sb0.249V0.751 |  |  | P m -3 n |  | 15580
15573 | Sb1Ti3 | 7.2 | 1974 |  | 10.1063/1.1663000 | 15573
15574 | Sb0.268V0.732 |  |  | P m -3 n |  | 15580
15575 | Sb0.28Tl0.72 | 5.2 | 1930 |  | ROY.SOC.CAN.TRANS.,24(1930)53 | 15575
15576 | Sb1 | 3.55 | 1969 |  | 10.1016/0022-3697(69)90202-9 | 15576
15577 | Sb1Sn1 | 1.43 | 1971 |  | 10.1016/0031-8914(71)90241-2 | 15577
15578 | Sb1Ta3 | 0.72 | 1970 |  | 10.1007/BF01394489 | 15578
15579 | Sb1Te2Tl1 |  |  | P m -3 n |  | 15579
15580 | Sb1V3 | 0.8 | 1960 | R -3 m | 10.1103/PhysRevLett.5.149 | 15580
15581 | Sb1Y1 |  |  | P m -3 n |  | 15581
15582 | Sb2Ta1 |  |  | F m -3 m |  | 15582
15583 | Sb2Te3 | 7.24 | 2013 |  | 10.1038/srep02016 | 15583
15584 | Sb2Ti1 |  |  | R -3 m |  | 15584
15585 | Sb2Tl7 | 5.2 |  |  | PRENUM PRESS 1973 | 15585
15586 | Sb2V1 |  |  | I m -3 m |  | 15586
15587 | Sb2Yb1 | 1.3 | 1987 |  | 10.1143/JPSJ.56.419 | 15587
15588 | Sb2Zr1 |  |  | C m c m |  | 15588
15589 | Sb3Zr5 | 2.3 | 2013 | P6<3>mcm | 10.1103/PhysRevB.88.134520 | 15589
15590 | Sb4Sn3Sr1 | 3.9 | 2002 |  | 10.1016/j.jallcom.2004.07.013 | 15590
15591 | Sc0.25Zr0.75 |  |  | P n m a |  | 15591
15592 | Sc0.5Zr0.5 |  |  | P 63/m m c |  | 15592
15593 | Sc1Se1 |  |  | P -6 m 2 |  | 15593
15594 | Sc1Si2 |  |  | F m -3 m |  | 15594
15595 | Sc1Tc2 | 10.9 | 1981 |  | 10.1016/0022-5088(81)90041-2 | 15595
15596 | Se1 | 9.65 | 1964 |  | 10.1103/PhysRev.135.A631 | 15596
15597 | Se1Th1 |  |  | P 1 21/c 1 |  | 15597
15598 | Se1Y1 | 4 | 1982 | F m -3 m | 10.1103/PhysRevLett.49.1030 | 15598
15599 | Se2Ta1 | 0.16 | 1967 |  | 10.1016/0375-9601(67)91005-5 | 15599
15600 | Se2Ti1 | 1.8 | 2009 |  | 10.1103/PhysRevLett.103.236401 | 15600
15601 | Se2V1 |  |  | P -3 m 1 |  | 15601
15602 | Se3Ta1 | 2.3 | 1979 |  | 10.1016/0038-1098(79)90311-9 | 15602
15603 | Se4Y3 |  |  | P 1 21/m 1 |  | 15598
15604 | Si0.206V0.794 | 14.5 | 1962 | F m -3 m | DOK.AKAD.NAUK(CCCP),145(1962)82 | 15643
15605 | Si0.22V0.78 | 14.38 | 1972 | P m -3 n | 10.1007/BF00630915 | 15643
15606 | Si0.263V0.737 | 15.8 | 1955 | P m -3 n | 10.1103/PhysRev.100.626 | 15643
15607 | Si0.28Ta0.72 |  |  | P m -3 n |  | 15618
15608 | Si0.2Sn0.8V3 | 6.4 |  |  | PRENUM PRESS 1973 | 15676
15609 | Si0.2V0.8 | 7.51 | 1969 | P m -3 n | 10.1007/BF00627932 | 15643
15610 | Si0.3V0.7 | 16.95 | 1969 | P m -3 n | 10.1007/BF00627932 | 15643
15611 | Si0.45Zr0.55 |  |  | P m -3 n |  | 15627
15612 | Si0.4Sn0.6V3 | 9.8 |  | P n m a | PRENUM PRESS 1973 | 15873
15613 | Si0.665Y0.335 |  |  |  |  | 15646
15614 | Si0.6Sn0.4V3 | 9.7 |  | I 41/a m d | PRENUM PRESS 1973 | 15873
15615 | Si0.8Sn0.2V3 | 12.85 |  | P m -3 | PRENUM PRESS 1973 | 15643
15616 | Si1 | 8.4 | 1986 |  | 10.1103/PhysRevB.33.7820 | 15616
15617 | Si1.9Y1 |  |  |  |  | 15646
15618 | Si1Ta1.86 |  |  |  |  | 15618
15619 | Si1Th1 | 2.41 |  |  | PRENUM PRESS 1973 | 15619
15620 | Si1Ti0.15V2.85 | 14.55 | 1971 | P n m a | 10.1016/S0010-8545(00)80012-0 | 15643
15621 | Si1Ti0.3V2.7 | 10.9 |  | P m -3 n | PRENUM PRESS 1973 | 15643
15622 | Si1Ti1 |  |  |  |  | 15622
15623 | Si1U1 |  |  |  |  | 15623
15624 | Si1U3 |  |  |  |  | 15624
15625 | Si1V2.7Zr0.3 | 13.2 |  | I 4/m c m | PRENUM PRESS 1973 | 15643
15626 | Si1Y1 |  |  |  |  | 15626
15627 | Si1Zr1 |  |  |  |  | 15627
15628 | Si1Zr2 |  |  |  |  | 15628
15629 | Si1Zr4 |  |  |  |  | 15629
15630 | Si22.5V75 | 16.4 |  | P 42/n | PRENUM PRESS 1973 | 15643
15631 | Si2Sr1 | 3.1 | 1980 | P m -3 n | 10.1016/0022-5088(80)90297-0 | 15631
15632 | Si2Ta1 | 0.345 | 1992 |  | 10.1103/PhysRevB.45.4803 | 15632
15633 | Si2Ta1 |  |  |  |  | 15633
15634 | Si2Ta3 |  |  |  |  | 15618
15635 | Si2Ta5 |  |  |  |  | 15618
15636 | Si2Th1 | 3.2 |  | I 4/m c m | PRENUM PRESS 1973 | 15636
15637 | Si2Th3 |  |  |  |  | 15637
15638 | Si2Ti1 |  |  |  |  | 15638
15639 | Si2U1 |  |  |  |  | 15639
15640 | Si2U3 |  |  |  |  | 15640
15641 | Si2V1 |  |  |  |  | 15641
15642 | Si2V1 |  |  |  |  | 15642
15643 | Si1V3 | 17.1 |  |  | PRENUM PRESS 1973 | 15643
15644 | Si2W1 |  |  |  |  | 15644
15645 | Si2W3 | 2.84 |  |  | PRENUM PRESS 1973 | 15645
15646 | Si2Y1 |  |  |  |  | 15646
15647 | Si2Zr1 |  |  |  |  | 15647
15648 | Si2Zr3 |  |  |  |  | 15648
15649 | Si3Sr2 | 0.55 | 1967 | P 4/m b m | 10.1016/0022-5088(67)90073-2 | 15649
15650 | Si3Ti5 |  |  |  |  | 15650
15651 | Si3U1 |  |  |  |  | 15651
15652 | Si3V5 |  |  |  |  | 15652
15653 | Si3W5 | 2.7 | 2009 |  | 10.1088/1742-6596/150/5/052106 | 15653
15654 | Si3Y1 | 4.63 | 2012 |  | 10.1021/ja3055194 | 15654
15655 | Si3Zr4 |  |  |  |  | 15627
15656 | Si3Zr5 |  |  |  |  | 15648
15657 | Si5Zr6 |  |  |  |  | 15627
15658 | Sm1 |  |  |  |  | 15658
15659 | Sn0.19W1O3 |  |  |  |  | 15660
15660 | Sn0.21W1O3 |  |  |  |  | 15660
15661 | Sn1Te3 | 1.7 | 1974 |  | J.SPPL.PHYS.,45(1974)3683 | 15661
15662 | Sn0.965Te1 | 0.168 | 1968 | F m -3 m | 10.1103/PhysRev.169.388 | 15674
15663 | Sn0.966Te1 | 0.167 | 1968 | F m -3 m | 10.1103/PhysRev.169.388 | 15674
15664 | Sn0.975Te1 | 0.165 | 1968 | F m -3 m | 10.1103/PhysRev.169.388 | 15674
15665 | Sn0.976Te1 | 0.125 | 1968 | F m -3 m | 10.1103/PhysRev.169.388 | 15674
15666 | Sn0.97Te1 | 0.189 | 1973 | F m -3 m | 10.1016/0022-3697(73)90075-9 | 15674
15667 | Sn0.985Te1 | 0.0485 | 1968 | F m -3 m | 10.1103/PhysRev.169.388 | 15674
15668 | Sn0.98Te1 | 0.092 | 1968 | F m -3 m | 10.1103/PhysRev.169.388 | 15674
15669 | Sn0.995Te1 | 0.0138 | 1968 | F m -3 m | 10.1103/PhysRev.169.388 | 15674
15670 | Sn0.99Te1 | 0.0285 | 1968 | F m -3 m | 10.1103/PhysRev.169.388 | 15674
15671 | Sn1 | 5.3 | 1966 |  | 10.1007/BF01328890 | 15671
15672 | Sn1O1 | 1.4 | 2010 |  | 10.1103/PhysRevLett.105.157001 | 15672
15673 | Sn1Ta3 | 8.35 |  | P 4/n m m | PRENUM PRESS 1973 | 15673
15674 | Sn1Te1 | 0.214 | 1969 | P m -3 n | 10.1103/PhysRev.179.497 | 15674
15675 | Sn1Ti3 |  |  |  |  | 15675
15676 | Sn1V3 | 7 | 1956 |  | 10.1016/0022-3697(56)90026-9 | 15676
15677 | Sn1Y2 |  |  |  |  | 15682
15678 | Sn1Zr4 | 0.92 |  |  |  | 15678
15679 | Sn2O3 |  |  |  |  | 15679
15680 | Sn3Th1 | 3.33 | 1970 |  | 10.1016/0022-3697(70)90261-1 | 15680
15681 | Sn3U1 |  |  |  |  | 15681
15682 | Sn3Y5 |  |  |  |  | 15682
15683 | Sn3Yb1 | 3.6 | 1997 |  | 10.1016/S0921-4526(96)00684-9 | 15683
15684 | Sn3Zr5 | 1.9 | 2013 |  | 10.1103/PhysRevB.88.134520 | 15684
15685 | Sr1 | 7 | 1988 |  | 10.1088/0022-3735/21/9/004 | 15685
15686 | Sr1Ti0.97Zr0.03O3 | 0.3 | 1986 |  | 10.1016/0038-1098(86)90729-5 | 11567
15687 | Sr1Ti1O3 | 4 | 1969 | P m -3 m | 10.1016/0375-9601(69)91110-4 | 15687
15688 | Sr4V3O9.44 |  |  | I 4/m c m |  | 15691
15689 | Sr4V3O9.49 |  |  | P m -3 m |  | 15691
15690 | Sr4V3O9.51 |  |  | P m -3 m |  | 15691
15691 | Sr4V3O9.73 |  |  | P m -3 m |  | 15691
15692 | Sr4V3O9.8 |  |  | P m -3 m |  | 15692
15693 | Ta0.05V2Zr0.95 | 8.9 | 1974 | I 4 | 10.1016/0375-9601(74)90011-5 | 15762
15694 | Ta0.2Zr0.8 | 5.56 | 1971 |  | 10.1016/0022-3115(71)90010-9 | 15777
15695 | Ta0.462Ti0.538 | 9.05 | 1966 | P 63/m m c | 10.1063/1.1708131 | 15840
15696 | Ta0.52Ti0.48 | 7.86 | 1966 | C m m m | 10.1103/PhysRevLett.17.81 | 15840
15697 | Ta0.53Ti0.47 | 9.05 | 1966 | C m m m | 10.1063/1.1708131 | 15840
15698 | Ta1V1 | 2.73 | 1970 |  | 10.1002/pssb.19700400225 | 15698
15699 | Ta0.75V0.25 | 2.65 | 1966 |  | 10.1007/BF02422667 | 15699
15700 | Ta1 | 4.48 | 1969 |  | 10.1088/0022-3719/2/4/307 | 15700
15701 | Ta1Te2 |  |  |  |  | 15701
15702 | Ta1V2 | 3.6 | 1974 |  | 10.1016/0038-1098(74)91202-2 | 15702
15703 | Ta25Ti75 | 6 |  |  | PRENUM PRESS 1973 | 15703
15704 | Tb1 |  |  |  |  | 15704
15705 | Tc0.5Ti0.5 |  |  |  |  | 15705
15706 | Tc1W1 | 7.52 |  |  | PRENUM PRESS 1973 | 15706
15707 | Tc1 | 8.035 | 1967 |  | 10.1103/PhysRev.155.364 | 15707
15708 | Tc2Y1 | 8.8 | 1981 |  | 10.1016/0022-5088(81)90041-2 | 15708
15709 | Tc2Zr1 | 7.6 | 1970 |  | 10.1016/0022-5088(70)90027-5 | 15709
15710 | Te1 |  |  |  |  | 15710
15711 | Te1 | 7.4 | 1992 |  | 10.1016/0038-1098(92)90093-O | 15711
15712 | Te1Th1 |  |  |  |  | 15712
15713 | Te1Ti1 |  |  |  |  | 15713
15714 | Te1Y1 | 2.05 | 1970 |  | 10.1016/0038-1098(70)90046-3 | 15714
15715 | Te2Ti1 |  |  |  |  | 15715
15716 | Te2W1 |  |  |  |  | 15716
15717 | Te3Tl5 | 2.21 | 1968 |  | 10.1063/1.1710040 | 15717
15718 | Te3V2 |  |  |  |  | 15718
15719 | Te3Zr1 | 3 | 2013 |  | 10.1103/PhysRevB.87.024508 | 15719
15720 | Te4Ti3 |  |  |  |  | 15720
15721 | Te4Ti5 |  |  |  |  | 15721
15722 | Th0.25Y0.75 |  |  |  |  | 15722
15723 | Th1Zr3 | 6.29 | 1978 |  | 10.1016/0022-5088(78)90096-6 | 15723
15724 | Th0.2Zr0.8 | 3.3 | 1978 | P -6 m 2 | 10.1016/0022-5088(78)90096-6 | 15867
15725 | Th0.3Zr0.7 | 2.7 | 1979 | P 63/m m c | 10.1016/0022-5088(79)90147-4 | 15867
15726 | Th1Y1 | 1.25 | 1961 |  | RARE EARTH RESEARCH E.V.KLEBER ED.,(1961)158 | 15726
15727 | Th1Tl3 | 0.87 | 1970 |  | 10.1016/0022-3697(70)90261-1 | 15727
15728 | Th2Zn1 | 0.67 | 1972 |  | 10.1016/0022-5088(72)90060-4 | 15728
15729 | Th70.2Tm29.8 | 0.67 | 1968 |  | HELV.PHYS.ACTA,41(1968)723 | 15729
15730 | Ti0.496Zr0.504 | 1.8 | 2003 | P m -3 m | 10.1103/PhysRevB.68.054401 | 15733
15731 | Ti0.516V0.484 | 7.2 | 1965 | P -6 m 2 | 10.1016/0031-9163(65)90574-3 | 15732
15732 | Ti1V1 | 7.1 | 1975 | C m m m | 10.1016/0022-5088(75)90048-X | 15732
15733 | Ti1Zr1 | 2 |  | C m m m | PRENUM PRESS 1973 | 15733
15734 | Ti0.65Zr0.35 | 1.37 | 1961 | P -6 m 2 | 10.1103/PHYSREV.123.1569 | 15735
15735 | Ti2Zr1 | 1.36 | 1961 | P 6/m m m | 10.1103/PHYSREV.123.1569 | 15735
15736 | Ti3V1 | 4.15 | 2014 |  | 10.1140/epjb/e2014-50036-2 | 15736
15737 | Ti0.8Zr0.2 |  |  |  |  | 15737
15738 | Ti1 | 0.4 | 1961 |  | 10.1103/PHYSREV.123.1569 | 15738
15739 | Ti1O0.86 | 0.47 | 1972 | P 6/m m m | 10.1063/1.1661536 | 15743
15740 | Ti1O0.91 | 0.7 | 1972 | P -6 2 m | 10.1063/1.1661536 | 15743
15741 | Ti1O0.92 | 0.72 | 1972 |  | 10.1063/1.1661536 | 15760
15742 | Ti1O0.95 | 0.8 | 1972 |  | 10.1007/BF00660068 | 15760
15743 | Ti1O1 | 1.06 | 1972 | P -6 m 2 | 10.1063/1.1661536 | 15743
15744 | Ti1U2 |  |  |  |  | 15744
15745 | Ti1Zn2 |  |  |  |  | 15745
15746 | Ti2O3 |  |  |  |  | 15746
15747 | Ti4Tl1 |  |  |  |  | 15747
15748 | Tl0.03W1O3 | 2.14 | 1966 |  | 10.1016/0038-1098(66)90097-4 | 15748
15749 | Tl0.3W1O3 | 2 |  |  | PRENUM PRESS 1973 | 15749
15750 | Tl1 | 2.4 | 1966 |  | 10.1016/0038-1098(66)90256-0 | 15750
15751 | Tl1Zr4 |  |  |  |  | 15751
15752 | Tl2O3 |  |  |  |  | 15752
15753 | Tl3Y1 | 1.52 | 1970 |  | 10.1016/0022-3697(70)90261-1 | 15753
15754 | Tm1 |  |  |  |  | 15754
15755 | U1 | 1.24 | 2014 |  | 10.1016/j.physc.2013.12.003 | 15755
15756 | U1O2 |  |  |  |  | 15756
15757 | V0.26Zr0.74 | 5.9 |  | F m -3 m | PRENUM PRESS 1973 | 15757
15758 | V0.6Zr0.4 | 8.3 | 1968 |  | 10.1143/JJAP.7.1128 | 15852
15759 | V0.7Zr0.3 | 8.6 | 1970 |  | LT-12 (1970, Kyoto) p 483 | 15852
15760 | O1Ti1 | 1.06 | 1972 |  | 10.1063/1.1661536 | 15760
15761 | V2O3 |  |  |  |  | 15761
15762 | V2Zr1 | 9 | 1961 | I a -3 | 10.1016/0022-3697(61)90066-X | 15762
15763 | V3Zr3O1 | 7.5 |  |  | PRENUM PRESS 1973 | 15763
15764 | W1 | 0.016 | 1966 |  | 10.1103/PhysRevLett.16.101 | 15764
15765 | W1O2 |  |  |  |  | 15765
15766 | W1O3 |  |  |  |  | 15766
15767 | W2Zr1 | 2.16 |  |  | PRENUM PRESS 1973 | 15767
15768 | W3O1 | 3.35 | 1965 |  | 10.1103/PhysRevLett.15.260 | 15768
15769 | Y1Zn1 |  |  |  |  | 15769
15770 | Yb1 |  |  |  |  | 15770
15771 | Zn1 | 0.867 | 1966 |  | Sov.Phys.JETP, 23(1966)838 | 15771
15772 | Zn2Zr1 | 0.6 | 2005 |  | 10.1103/PhysRevB.72.214523 | 15772
15773 | Zr1 | 3.5 | 1984 |  | 10.1016/0038-1098(84)90937-2 | 15773
15774 | Mg1B2 | 39 | 2009 |  | 10.1016/j.physc.2008.11.005 | 15774
15775 | Nb3Al1 | 18.8 | 1983 |  | 10.1002/pssa.2210770244 | 15775
15776 | Ga1V3 | 16.8 | 1960 |  | 10.1103/PhysRevLett.5.149 | 15776
15777 | Zr0.81Ta0.29 | 6.5 | 1976 |  | 10.1002/pssa.2210350257 | 15777
15778 | Sr1Fe2As2 | 38 | 2009 |  | 10.1143/JPSJ.78.025001 | 15778
15779 | Hg1Ba2Cu1O4 | 97 | 1998 |  | 10.1103/PhysRevLett.80.385 | 15779
15780 | Y1Ba2Cu4O8 | 81.9 | 1990 |  | 10.1016/S0921-4526(09)80253-6 | 15780
15781 | Ba1K1Fe4As4 | 37.78 | 2012 |  | 10.1103/PhysRevB.85.214509 | 15781
15782 | K1Fe2Se2 | 40 | 2012 |  | 10.1038/srep00426 | 15782
15783 | Pr1Ba2Cu3O7 | 92 | 1996 |  | 10.1103/PhysRevB.54.6122 | 15783
15784 | Ir1Te2 | 2.5 | 2017 | P3[-]m1 | 10.1103/PhysRevB.95.035148 | 15784
15785 | Fe1Se1 | 65 | 2013 |  | 10.1038/nmat3648 | 15785
15786 | Eu1Fe2As2 | 30 | 2013 |  | 10.1103/PhysRevB.88.224510 | 15786
15787 | Na1Fe1As1 | 26 | 2012 |  | 10.1103/PhysRevB.85.014510 | 15787
15788 | Nd2Cu1O4 | 32 | 2010 |  | 10.1016/j.physc.2010.05.027 | 15788
15789 | Nb1N1 | 17.3 | 1971 |  | LT-12( 1971)329 | 15789
15790 | Ca1Fe1As1F1 | 29 | 2010 |  | 10.1103/PhysRevB.81.054507 | 15790
15791 | Y1Ba2Cu3O7 | 95 | 1988 |  | 10.1016/0921-4534(88)90044-5 | 15791
15792 | Ba2K1Fe6As6 | 38.9 | 2014 |  | 10.1103/PhysRevB.89.134504 | 15792
15793 | Ga1Nb3 | 20.5 | 1977 |  | 10.1016/0038-1098(77)90412-4 | 15793
15794 | Tl2Ba2Cu1O6 | 92.1 | 1994 |  | 10.1016/0921-4534(94)90263-1 | 15794
15795 | Hg1Ba2Ca1Cu2O6 | 125 | 1994 |  | 10.1103/PhysRevE.50.4262 | 15795
15796 | Er1Rh4B4 | 8.76 | 1978 |  | 10.1016/0038-1098(78)91056-6 | 15796
15797 | K1Bi1O3 | 10.2 | 1998 |  | 10.1016/S0921-4534(98)00582-6 | 15797
15798 | Nb6Al1Ge1 | 17.4 | 1968 |  | 10.1007/BF01380012 | 15798
15799 | Eu1Ba2Cu3O7 | 95 | 1989 |  | 10.1063/1.101528 | 15799
15800 | Ge1Nb3 | 21.8 | 1978 |  | 10.1016/0038-1098(78)90518-5 | 15800
15801 | C3Th2 |  |  |  |  | 15801
15802 | Hf1N1Cl1 | 25.5 | 1998 |  | 10.1038/33362 | 15802
15803 | C2Mo1W1 | 11.3 | 1967 |  | 10.1103/PhysRev.159.327 | 15803
15804 | La1Pt2Ge2 | 0.55 | 1981 |  | 10.1103/PhysRevB.24.6715 | 15804
15805 | Cl4Li1N4Zr4 |  |  |  |  | 15805
15806 | Os1Re1 | 1.18 | 1971 |  | 10.1103/PhysRevB.3.3757 | 15806
15807 | Sr1Ti1O3 | 4 | 1969 |  | 10.1016/0375-9601(69)91110-4 | 15807
15808 | Ba1La1Ti1Cu1O6 |  |  |  |  | 15808
15809 | Eu1Pr1Ba4Cu6O14 | 26.7 | 1999 |  | 10.1016/S0921-4534(98)00632-7 | 15809
15810 | Gd1Ba2Cu3O7 | 96.2 | 1994 |  | 10.1103/PhysRevB.49.15993 | 15810
15811 | Nd1Ba2Cu3O7 | 96 | 1997 |  | 10.1557/JMR.1997.0380 | 15811
15812 | Ca1Al1Si1 | 7.9 | 2003 |  | 10.1103/PhysRevB.68.014512 | 15812
15813 | Br2Ca2Cu1O2 |  |  |  |  | 15813
15814 | Au1Te2 | 2.3 | 2013 |  | 10.7566/JPSJ.82.113704 | 15814
15815 | Fe1Sr2Y1Cu2O7 |  |  |  |  | 13540
15816 | Ga1Si1V6 | 18.2 | 1974 |  | LT-13, P=475 | 15816
15817 | B2Ta1 | 9.5 | 2001 |  | 10.48550/arXiv.cond-mat/0103571 | 15817
15818 | Li1Nb2O4 | 16.4 | 2009 |  | 10.1016/j.jallcom.2008.09.086 | 15818
15819 | Tl1Sr2Ca1Cu2O7 | 73 | 1992 |  | 10.1016/0921-4534(92)90162-6 | 15819
15820 | Au1Nb3 | 11.5 | 1965 |  | 10.1103/PhysRev.137.A1438 | 15820
15821 | C2Y1 | 4.02 | 1997 |  | 10.1103/PhysRevB.56.9021 | 15821
15822 | B1Nb1 | 8.25 | 1952 |  | 10.1103/PhysRev.87.799 | 15822
15823 | Sm1Ba2Cu3O7 | 96 | 1996 |  | 10.1103/PhysRevB.53.2781 | 15823
15824 | Rh1Se2 | 4.35 | 1970 |  | 10.1016/0038-1098(70)90352-2 | 15824
15825 | Pd1Ti3 | 2 | 1983 | P m -3 n | 10.1016/0038-1098(83)91062-1 | 15275
15826 | H1Pd1 | 51.6 | 2003 |  | 10.1016/S0921-4534(02)02745-4 | 15826
15827 | Pb2Sr2Y1Cu3O8 | 75.5 | 1992 |  | 10.1103/PhysRevB.45.7406 | 15827
15828 | Pu1Co1Ga5 | 18.5 | 2002 |  | 10.1038/nature01212 | 15828
15829 | Sr1Fe2As1P1 | 14.5 | 2014 |  | 10.7566/JPSJ.83.104702 | 15829
15830 | Nb2Pd1 | 1.84 | 1975 | F m m m | 10.1016/0022-5088(75)90016-8 | 15830
15831 | Nb2C1N1 | 17.4 | 1967 |  | 10.1016/0022-3697(67)90129-1 | 15831
15832 | Co1La1Sr1O4 |  |  |  |  | 15832
15833 | H1Pd1 | 51.6 | 2003 |  | 10.1016/S0921-4534(02)02745-4 | 15833
15834 | Bi2Sr2Ca2Cu3O10 | 110 | 1988 |  | 10.1016/0921-4534(88)90776-9 | 15834
15835 | In1Te1 | 3.45 | 1964 |  | 10.1063/1.1753952 | 15835
15836 | Sr1Cu1O2 | 91 | 1994 |  | 10.1016/0921-4534(94)90099-X | 15836
15837 | Th1Co1Si1 | 2.95 | 2016 |  | 10.1016/j.jallcom.2016.06.292 | 15837
15838 | Th1Pt1Si1 | 2.98 | 1985 |  | 10.1016/0025-5408(85)90097-2 | 15838
15839 | In3Tl1 | 3.18 |  |  |  | 15839
15840 | Ta1Ti1 | 9.05 | 1966 |  | 10.1063/1.1708131 | 15840
15841 | Ca1Cu6Pb4Sr4Y1O16 | 76 | 1995 |  | 10.1016/0921-4534(95)00595-1 | 15841
15842 | Na1Hf3N3Cl3 |  |  |  |  | 15842
15843 | Y1Ba2Cu3O8 | 93 | 1998 |  | 10.1016/S0921-4534(98)00040-9 | 15843
15844 | La1Nd1Cu1O4 |  |  |  |  | 15844
15845 | Bi1In2 | 5.87 | 1972 |  | REV.ROUM.PHYS.,17(1972)547 | 15845
15846 | Ti2In1N1 | 7.3 | 2010 |  | 10.1016/j.ssc.2010.04.036 | 15846
15847 | Y1Ni1Si3 | 1.36 | 2019 |  | 10.1103/PhysRevB.99.224505 | 15847
15848 | Sr1Ir1Ge3 | 0.53 | 2017 |  | 10.1016/j.jallcom.2016.09.287 | 15848
15849 | Ca1Fe2As2 | 12 | 2008 |  | 10.1103/PhysRevLett.101.057006 | 15849
15850 | Y2Ba4Cu6O13 | 58.8 | 2001 |  | 10.1103/PhysRevLett.86.496 | 15850
15851 | Hg1Ba2Ca2Cu3O8 | 134 | 1994 |  | 10.1103/PhysRevE.50.4262 | 15851
15852 | V2Zr1 | 9 | 1961 |  | 10.1016/0022-3697(61)90066-X | 15852
15853 | La1Rh3B2 | 2.82 | 1980 | P6/mmm | 10.1016/0038-1098(80)90221-5 | 15853
15854 | Er1Ba2Cu4O8 | 80.1 | 1995 |  | 10.1016/0921-4534(95)00462-9 | 15854
15855 | Ba1Si2 | 5.3 | 1995 |  | 10.1016/0921-4534(95)00082-8 | 15855
15856 | Mo1Re3 | 9.89 | 1961 |  | 10.1016/0022-3697(61)90067-1 | 15856
15857 | Ce1Co1Si3 | 1.4 | 1985 |  | 10.1016/0022-5088(85)90339-X | 15857
15858 | Ce1Fe1As1O1 |  |  |  |  | 15858
15859 | Nb5Si3B1 | 6.4 | 2009 |  | 10.1016/j.ssc.2008.12.037 | 15859
15860 | Bi2Ca1 | 2 | 2016 |  | 10.1039/C6CP02856J | 15860
15861 | Cu3Sb1 | 1.8 | 1968 |  | STRUCTUER AND BONDING,4(1968)83-229 | 15861
15862 | Os3W1 | 4.4 |  |  |  | 15862
15863 | Os1Rh3 | 0.0376 | 1971 |  | 10.1016/0375-9601(71)90805-X | 15863
15864 | Rh1Ru3 | 0.11 | 1971 |  | 10.1016/0031-8914(71)90310-7 | 15864
15865 | Th1Ni1Si1 | 2 | 1985 |  | 10.1016/0025-5408(85)90097-2 | 15865
15866 | Mo1Tc3 | 15.8 | 1961 |  | 10.1103/PhysRev.123.1567 | 15866
15867 | Th1Zr3 | 6.29 | 1978 |  | 10.1016/0022-5088(78)90096-6 | 15867
15868 | Ti4Cr1 | 4.18 | 1960 |  | J.APPL.PHYS.,31(1960)23S | 15868
15869 | Cu2Ga1Sr2Tm1O7 |  |  |  |  | 15869
15870 | Hf4W1 | 2.79 |  |  |  | 15870
15871 | Eu1Ba2Cu4O8 | 74 | 1994 |  | 10.1103/PhysRevB.50.4154 | 15871
15872 | Er1Pd4Sn2Y1 | 2.59 |  |  |  | 15872
15873 | Nb6Si1Sn1 | 8.3 | 1963 |  | 10.1038/198984a0 | 15873
15874 | Ta1Mo2C3 |  |  |  |  | 15874
15875 | Fe1La1Sr1O4 |  |  |  |  | 15875
15876 | Nb2Ge1C1 | 10 | 2017 |  | 10.1016/j.matchemphys.2017.03.037 | 15876
15877 | Y1Pt2Ge2 | 1.6 | 2018 |  | 10.1016/j.physb.2017.10.063 | 15877
15878 | La2Ni2In1 | 0.89 | 2020 |  | 10.1103/PhysRevB.102.165125 | 15878
15879 | La1Si5 | 11.4 | 2009 |  | 10.1016/j.jssc.2009.05.010 | 15879
15880 | Pt1Sb1S1 | 0.12 | 2019 |  | 10.7566/JPSJ.88.093709 | 15880
15881 | Sn1Mo6Se8 | 3.4 | 1982 |  | 10.1007/BF00681858 | 15881
15882 | Ge4Rh1 | 2.56 | 2016 |  | 10.1016/j.jallcom.2016.06.048 | 15882
15883 | Bi3Co1 | 0.48 | 2014 |  | 10.1088/0953-8984/26/39/395701 | 15883
15884 | Y1 | 19.5 | 2007 |  | 10.1016/j.physc.2006.10.012 | 15884
15885 | Ba2Cu1O4 | 53.5 | 2010 |  | 10.1016/j.physc.2010.07.002 | 15885
15886 | Sn3Y1 | 7 | 2010 |  | 10.1103/PhysRevB.82.094517 | 15886
15887 | Hf1Te5 | 4.8 | 2016 |  | 10.1103/PhysRevB.94.054517 | 15887
15888 | Lu1Pt2In1 | 0.45 | 2017 |  | 10.1038/nphys4191 | 15888
15889 | La1Ti2Al20 | 0.3 | 2018 |  | 10.7566/JPSJ.87.033707 | 15889
15890 | Tb1Pd1Bi1 | 1.64 | 2018 |  | 10.1103/PhysRevB.97.224511 | 15890
15891 | Lu1Pd1Bi1 | 1.85 | 2015 |  | 10.1038/srep09158 | 15891
15892 | Gd1Ba2Cu3S1O6 | 92 | 1988 |  | 10.1103/PhysRevB.37.5820 | 15892
15893 | Pt1Pd1 | 3.7 |  |  | PRENUM PRESS 1973 | 15893
15894 | Mo1Rh1 | 1.97 | 1955 |  | 10.1103/PhysRev.97.74 | 15894
15895 | Cs1V6S8 | 0.32 | 2001 |  | 10.1016/S0038-1098(01)00333-7 | 15895
15896 | Tl1Ba1Sr1Ca2Cu3O9 | 105 | 1995 |  | 10.1016/0921-4534(95)00449-1 | 15896
15897 | Y2Ba4Cu7O15 | 93 | 1990 |  | 10.1016/0921-4534(90)90508-C | 15897
15898 | Tl1Ba2Ca3Cu4O11 | 122.1 | 1988 |  | 10.1038/334510a0 | 15898
15899 | Ce1Rh1Ge3 | 1.33 | 2018 |  | 10.1103/PhysRevB.97.064514 | 15899
15900 | Li1 | 20 | 2002 |  | 10.1038/nature01098 | 15900
15901 | Pd1S2 | 2 | 2019 |  | 10.1103/PhysRevB.100.014507 | 15901
15902 | Ta1Ir1Te4 | 1.752 | 2019 |  | 10.1103/PhysRevB.99.020503 | 15902
15903 | Ta1As1 | 7.3 | 2020 |  | 10.1103/PhysRevB.101.134503 | 15903
15904 | Nb2In1C1 | 7.5 | 2009 |  | 10.1016/j.physc.2009.02.005 | 15904
15905 | Pb2Sr2Eu1Cu3O8 | 71 | 1992 |  | 10.1103/PhysRevB.45.7406 | 15905
15906 | Ti2In1C1 | 3.1 | 2009 |  | 10.1134/S1063783409080149 | 15906
15907 | Se1Sn1 | 4.2 | 2019 |  | 10.1103/PhysRevB.99.184502 | 15907
15908 | Ga1V3 | 15.3 | 1981 |  | 10.1016/0038-1098(81)90512-3 | 15908
15909 | Ba1Fe2S3 | 24 | 2018 |  | 10.1088/1361-6668/aad790 | 15909
15910 | Bi1Te1I1 | 5.39 | 2019 |  | 10.1016/j.jpcs.2017.09.024 | 15910
15911 | Bi2Cs1 | 4.75 |  |  | PRENUM PRESS 1973 | 15911
15912 | Ge2Zr1 | 8 | 1977 |  | 10.1016/0038-1098(77)90447-1 | 15912
15913 | Mo1N1 | 14.8 | 1974 |  | 10.1016/0025-5408(74)90021-X | 15913
15914 | Ba1Re1H9 | 7 | 2021 |  | 10.1038/s41598-021-83468-7 | 15914
15915 | Bi1Te1Cl1 | 6.93 | 2016 |  | 10.1103/PhysRevB.93.100504 | 15915
15916 | Bi2Te2Se1 | 5.45 | 2019 |  | 10.1103/PhysRevB.100.094525 | 15916
15917 | Ba1Nb1S3 | 1.89 | 2017 |  | 10.1016/j.physc.2017.08.006 | 15917
15918 | Sc1 | 19.6 | 2008 |  | 10.1103/PhysRevB.78.064519 | 15918
15919 | Ca1 | 29 | 2011 |  | 10.1103/PhysRevB.83.220512 | 15919
15920 | Sn1Ta1S2 | 3 | 2019 |  | 10.1103/PhysRevB.100.064516 | 15920
15921 | Y1Co2Ge2 | 0.4 | 2018 |  | 10.1016/j.physb.2017.10.063 | 15921
15922 | Mo5Si1B2 | 5.8 | 2011 |  | 10.1016/j.ssc.2011.07.005 | 15922
15923 | Tl2Ba2Ca3Cu4O12 | 120 | 1992 |  | 10.1016/0921-4534(92)90449-M | 15923
15924 | Tl1Ni2S2 | 2.3 | 2015 |  | 10.1088/0953-8984/27/39/395701 | 15924
15925 | Ce1Ag2Si2 | 1.41 | 2018 |  | 10.1016/j.physb.2017.09.120 | 15925
15926 | Bi4I4 | 4.2 | 2017 |  | 10.1103/PhysRevB.95.235149 | 15926
15927 | Ba1Fe2As2 | 35 | 2009 |  | 10.1103/PhysRevB.79.172506 | 15927
15928 | La1Ru2As2 | 7 | 2016 |  | 10.1007/s11434-016-1080-4 | 15928
15929 | As2Cd3 | 3.55 | 2016 |  | 10.1038/npjquantmats.2016.14 | 15929
15930 | Te5Zr1 | 6 | 2016 |  | 10.1073/pnas.1601262113 | 15930
15931 | Dy1Ba2Cu3O7 | 95.1 | 1988 |  | 10.1103/PhysRevB.37.2285 | 15931
15932 | Te2U1 | 1.65 | 2019 |  | 10.7566/JPSJ.88.043702 | 15932
15933 | Rb1 | 2.1 | 2019 |  | 10.1103/PhysRevB.100.041109 | 15933
15934 | Ba1Pt1As1 | 2.895 | 2018 |  | 10.7566/JPSJ.87.073708 | 15934
15935 | Ba1Pt1Sb1 | 1.64 | 2018 |  | 10.7566/JPSJ.87.063702 | 15935
15936 | Bi3La1 | 7.3 | 2016 |  | 10.1088/0953-2048/29/3/03LT02 | 15936
15937 | Na1Sn2As2 | 1.54 | 2018 |  | 10.1209/0295-5075/123/47004 | 15937
15938 | Ti2Ge1C1 | 9.5 | 2012 |  | 10.2478/s13536-012-0013-4 | 15938
15939 | Sm1Ba2Cu3O7 | 96 | 1996 |  | 10.1103/PhysRevB.53.2781 | 15939
15940 | Bi2Sr2Ca2Cu3O10 | 110 | 1988 |  | 10.1016/0921-4534(88)90776-9 | 15940
15941 | Li1Nb2O4 | 16.4 | 2009 |  | 10.1016/j.jallcom.2008.09.086 | 15941
15942 | Y1Ba2Cu3O8 | 93 | 1998 |  | 10.1016/S0921-4534(98)00040-9 | 15942
15943 | H1Pd1 | 51.6 | 2003 |  | 10.1016/S0921-4534(02)02745-4 | 15943
15944 | B2Ta1 | 9.5 | 2001 |  | 10.48550/arXiv.cond-mat/0103571 | 15944
15945 | B1Nb1 | 8.25 | 1952 |  | 10.1103/PhysRev.87.799 | 15945
15946 | Th1Co1C2 | 2.65 | 2014 |  | 10.1088/0953-2048/27/3/035004 | 15946
15947 | La2IOs2 | 12 | 2023 | p P63/mmc | 10.1103/PhysRevMaterials.7.054804 | 15947
15948 | Pb2P2S6 | 5.1 | 2023 |  | 10.1103/PhysRevMaterials.7.054801 | 15948
15949 | La3Ni2O7 | 80 | 2024 |  | 10.1038/s41586-023-06408-7 | 15949
15950 | Zr4Pd2O | 2.73 | 2023 |  | 10.1038/s41598-023-49707-9 | 15950
15951 | BaGaGe | 2.1 | 2023 |  | 10.1103/PhysRevMaterials.7.074805 | 15951
15952 | RbBi2 | 4.25 | 1958 |  | Zh.Eksp.Teor.Fiz, 34(1958)820 | 15952
15953 | CsBi2 | 4.75 | 1957 |  | Zh.Eksp.Teor.Fiz, 34(1957)827 | 15953
15954 | Th1As1Fe1N1 | 30 | 2017 |  | 10.1103/PhysRevB.96.144502 | 15954
15955 | C13La1 | 4.8 | 1970 |  | 10.1016/0022-5088(70)90184-0 | 15955
15956 | Ta1Ir2Ge2 | 3.9 | 2017 |  | 10.1103/PhysRevB.95.174521 | 15956
15957 | Eu1Bi1S2F1 | 8.61 | 2015 |  | 10.1103/PhysRevB.91.214512 | 15957
15958 | Bi1Pb1Sr2Ca2Cu3O10 | 103.5 | 2004 |  | 10.1088/0953-2048/17/1/016 | 15958
15959 | Am1 | 2.2 | 2005 |  | 10.1103/PhysRevLett.94.097002 | 15959
15960 | K2Rb1C60 | 21.8 | 1993 |  | 10.1016/B978-0-08-042152-0.50018-1 | 15960
15961 | La3Ni4Ge4 | 0.74 | 2008 |  | 10.1088/0953-8984/20/38/385204 | 15961
15962 | C60K3 | 20 | 1996 |  | 10.1103/PhysRevB.54.R6865 | 15962
15963 | C60Rb3 | 31 | 1998 |  | 10.1016/S0921-4534(98)00417-1 | 15963
15964 | K3N1H3C60 | 28 | 1995 |  | 10.1103/PhysRevB.52.483 | 15964
15965 | C70 | 7 | 2001 |  | 10.1038/35101577 | 15965
15966 | K1Hg1C4 | 1.135 | 1982 |  | 10.1103/PhysRevB.26.6315 | 15966
15967 | N1H3Na1K2C60 | 8 | 1996 |  | 10.1103/PhysRevB.54.R15653 | 15967
15968 | Th1Pt3B1 | 0.75 | 2015 |  | 10.1103/PhysRevB.92.024511 | 15968
15969 | La1H10 | 250 | 2019 |  | 10.1038/s41586-019-1201-8 | 15969
15970 | Rb2Cr3As3 | 4.8 | 2015 |  | 10.1103/PhysRevB.92.020508 | 15970
15971 | Al1Mo6Pd1 | 2.1 | 1975 |  | 10.1016/0025-5408(75)90067-7 | 15971
15972 | Ag2Pd3S1 | 2.25 | 2017 |  | 10.1103/PhysRevB.95.184514 | 15972
15973 | Eu1Sr2Bi2S4F4 | 8.2 | 2017 |  | 10.1088/1361-6668/aa8bf1 | 15973
15974 | Eu2Sr1Bi2S4F4 | 9.8 | 2017 |  | 10.1088/1361-6668/aa8bf1 | 15974
15975 | Sc1V2Al20 | 1.03 | 2016 |  | 10.1103/PhysRevB.93.134507 | 15975
15976 | Lu1V2Al20 | 0.6 | 2016 |  | 10.1103/PhysRevB.93.134507 | 15976
15977 | Ba4Na2Ge25 | 0.84 | 2004 |  | 10.1103/PhysRevB.70.174512 | 15977
15978 | Nb1Os1Si1 | 3.3 | 2017 |  | 10.1016/j.solidstatesciences.2017.04.002 | 15978
15979 | Cs2Rb1C60 | 33 | 1991 |  | 10.1038/352222a0 | 15979
15980 | Yb1Fe4Al8 | 50 | 2002 |  | 10.1016/S0038-1098(02)00372-1 | 15980
15981 | Ba2Ca2Cu3F2O6 | 90 | 2004 |  | 10.1088/0953-2048/17/1/025 | 15981
15982 | Nb1Os1 | 2.86 |  |  | PRENUM PRESS 1973 | 15982
15983 | Zr1Rh1Si1 | 10.5 | 2000 |  | 10.1007/978-4-431-66877-0_21 | 15983
15984 | Cs1Rb2C60 | 31 | 1991 |  | 10.1038/352222a0 | 15984
15985 | Yb1Ba2Cu4O8 | 78.8 | 1994 |  | 10.1103/PhysRevB.49.9150 | 15985
15986 | Ni2As2Sr4Sc2O6 | 2.8 | 2010 |  | 10.1088/1742-6596/234/1/012025 | 15986
15987 | Al2Ca1Si1 | 5.8 |  |  | PRENUM PRESS 1973 | 15987
15988 | Nb2B1N1 | 4.4 | 2014 |  | 10.1088/0953-2048/27/3/035005 | 15988
15989 | Yb1Ba2Cu3O7 | 96.1 | 1988 |  | 10.1103/PhysRevB.37.2285 | 15989
15990 | Ru1Sr2Eu1Cu2O8 | 35 | 2001 |  | 10.1103/PhysRevB.63.212507 | 15990
15991 | Ba1Ir2As2 | 2.4 | 2017 |  | 10.1088/1361-6668/aa5298 | 15991
15992 | Ba1Pt2As2 | 3.8 | 2016 |  | 10.1103/PhysRevB.94.184506 | 15992
15993 | Mo5P1B2 | 8.7 | 2016 |  | 10.1103/PhysRevB.93.064507 | 15993
15994 | Nb5Re24 | 8.7 | 2011 |  | 10.1103/PhysRevB.84.052509 | 15994
15995 | Eu1Pt1Si3 | 3.7 | 2010 |  | 10.1103/PhysRevB.81.144414 | 15995
15996 | Y1Rh1Sb1 | 2.1 | 2000 |  | 10.1103/PhysRevB.62.127 | 15996
15997 | La1Pt1Si3 | 1.52 | 2014 |  | 10.1103/PhysRevB.89.094509 | 15997
15998 | La1Pd1Si3 | 2.65 | 2014 |  | 10.1103/PhysRevB.89.094509 | 15998
15999 | Y1Rh1Al1 | 0.9 | 2004 |  | 10.1016/j.ssc.2004.06.024 | 15999
16000 | La1Fe2As2 | 12.2 | 2019 |  | 10.1021/acs.jpclett.9b00321 | 16000
16001 | Dy1Ba2Cu3O6 | 90 | 1995 |  | 10.1103/PhysRevB.51.15429 | 16001
16002 | W5Si1B2 | 5.8 | 2011 |  | 10.1016/j.physc.2011.05.035 | 16002
16003 | La2Ir3Si5 | 1.99 | 2004 |  | 10.1103/PhysRevB.70.064403 | 16003
16004 | Nb5Sn2Al1 | 2 | 2019 |  | 10.1088/1361-6668/ab0453 | 16004
16005 | Cu2Sn3 | 4.19 | 1999 |  | 10.1016/S0921-4526(98)01361-1 | 16005
16006 | La2Pt3Ge5 | 8.1 | 2012 |  | 10.1103/PhysRevB.86.224507 | 16006
16007 | Pr2Pt3Ge5 | 7.8 | 2012 |  | 10.1103/PhysRevB.86.224507 | 16007
16008 | Th1Fe1As1N1 | 30 | 2017 |  | 10.1209/0295-5075/117/57007 | 16008
16009 | Y1Pd2Ge2 | 1.14 | 2018 |  | 10.1016/j.physb.2017.10.076 | 16009
16010 | K1Ca2Fe4As4F2 | 33.36 | 2018 |  | 10.1103/PhysRevB.97.060509 | 16010
16011 | Sr1Rh1Ge3 | 0.71 | 2017 |  | 10.1016/j.jallcom.2016.09.287 | 16011
16012 | Sr1Ni1Ge3 | 0.46 | 2017 |  | 10.1016/j.jallcom.2016.09.287 | 16012
16013 | K2Mo3As3 | 10.25 | 2018 |  | 10.1016/j.scib.2018.06.011 | 16013
16014 | Ta1Os1Si1 | 5.5 | 2017 |  | 10.1016/j.solidstatesciences.2017.04.002 | 16014
16015 | Ca1K1Fe4As4 | 35.8 | 2017 |  | 10.1103/PhysRevB.95.100502 | 16015
16016 | LuPd2Sn | 2.5 | 2023 | F-43m | 10.1088/1361-648X/acc919 | 16016
16017 | TiHfNbTa | 6.75 | 2023 | Im-3m, | 10.1007/s11433-023-2113-6 | 16017
16018 | Nb5Si2B | 8.4 | 2023 | I4/mcm | 10.1063/5.0151359 | 16018
16019 | LaBeH8 | 110 | 2023 | Fm-3m | 10.1103/PhysRevLett.130.266001 | 16019
16020 | Mo4Ga20As | 5.6 | 2023 |  | 10.1088/1361-648X/acc3ec | 16020
16021 | Lu4H23 | 71 | 2023 |  | 10.1007/s11433-023-2101-9 | 16021
16022 | Bi2Rh3Se2 | 0.7 | 2023 | C2/m(No. 12) | 10.1021/acs.inorgchem.3c00744 | 16022
16023 | LaWN3 | 0.73 | 2023 | Pm3̅m(No.221) | 10.1021/acsaelm.3c00249 | 16023
16024 | Ti4Ir2O | 5 | 2023 | F d−3m (No. 227) | 10.1103/PhysRevB.107.174525 | 16024
16025 | MgTi2O4 | 4 | 2023 |  | 10.1103/PhysRevB.107.L121108 | 16025
16026 | YbMo2Al20 | 1.6 | 2023 |  | 10.1016/j.ssc.2023.115098 | 16026
16027 | YbTa2Al20 | 0.95 | 2023 |  | 10.1016/j.ssc.2023.115098 | 16027
16028 | LaRh3B2 | 2.6 | 2023 |  | 10.1103/PhysRevB.107.085103 | 16028
16029 | GaTe | 5 | 2023 |  | 10.1103/PhysRevB.107.024512 | 16029
16030 | EuAuBi | 2.2 | 2023 |  | 10.7566/JPSJ.92.013701 | 16030
16031 | MoSi2N4(MoN)4 | 9.02 | 2023 |  | 10.1093/nsr/nwac273 | 16031
16032 | ThMo2Si2C | 2.2 | 2023 | P4/mmm | 10.1088/1402-4896/aca6b1 | 16032
16033 | YHg3 | 1 | 2023 | P6(3)/mmc). | 10.1021/acsorginorgau.2c00048 | 16033
16034 | LuHg3 | 1.2 | 2023 | P6(3)/mmc). | 10.1021/acsorginorgau.2c00048 | 16034
16035 | MO2NiB2 | 4 | 2023 |  | 10.1016/j.ssc.2024.115434 | 16035
16036 | K2Cr3As3 | 6.2 | 2023 |  | 10.7566/JPSJ.92.064711 | 16036
16037 | LaNiZn | 1.5 | 2023 |  | 10.7566/JPSJ.92.043703 | 16037
16038 | EuCsFe4As4 | 37 | 2024 |  | 10.1007/s10948-023-06681-7 | 16038
16039 | Na2CoSe2O | 6.3 | 2024 |  | 10.1021/jacs.3c11968 | 16039
16040 | NbH3 | 42 | 2023 |  | 10.1016/j.mtphys.2023.101298 | 16040
16041 | Sc5Ru6Sn18 | 4.07 | 2024 |  | 10.1016/j.jallcom.2023.172905 | 16041
16042 | NbScTiZr | 8.7 | 2023 |  | 10.1007/s10948-023-06643-z | 16042
16043 | GdTe3 | 4.2 | 2023 |  | 10.1103/PhysRevB.108.205132 | 16043
16044 | Mo2NiB2 | 4 | 2024 |  | 10.1016/j.ssc.2024.115434 | 16044
16045 | PdSSe | 5.1 | 2024 |  | 10.1002/aelm.202300707 | 16045
16046 | CsV3Sb5 | 8 | 2021 |  | 10.1103/PhysRevLett.126.247001 | 16046
16047 | RbCa2Fe4As4F2 | 30 | 2023 |  | 10.7566/JPSJ.87.124705 | 16047
16048 | Eu1Cs1Fe4As4 | 35 | 2016 |  | 10.7566/JPSJ.85.064710 | 16048
16049 | UTe2 | 1.65 | 2024 |  | 10.7566/JPSJ.88.083705 | 16049
16050 | La4Ni3O10 | 20 | 2023 |  | 10.1088/0256-307X/41/1/017401 | 16050
16051 | CaPd2Ge2 | 1.69 | 2023 |  | 10.1103/PhysRevB.108.224519 | 16051
16052 | 1T-NbSeTe | 3.13 | 2024 |  | 10.1002/qute.202300448 | 16052
16053 | SrAuBi | 2.4 | 2023 |  | 10.1038/s41535-023-00612-4 | 16053
16054 | Y3Ba5Cu8O18 | 100 | 2023 |  | 10.1007/s12034-023-03076-1 | 16054
16055 | NbS | 6 | 2023 |  | 10.1103/PhysRevB.108.174517 | 16055
16056 | GeSb4Te7 | 11 | 2023 |  | 10.1103/PhysRevB.108.184504 | 16056
16057 | La2O2Bi3Pb1S6 | 3.1 | 2023 |  | 10.1088/1361-6668/aceeba | 16057
16058 | TiHfNbTaMo | 3.42 | 2023 |  | 10.1002/qute.202300213 | 16058
16059 | LuScSi | 4.2 | 2023 |  | 10.1016/j.jallcom.2023.172100 | 16059
16060 | Bi3O2S3 | 6.1 | 2023 |  | 10.1021/jacs.3c06854 | 16060
16061 | Bi5O4S3Cl | 3 | 2023 |  | 10.1002/advs.202303569 | 16061
16062 | NaYbSe2 | 5.6 | 2023 |  | 10.7498/aps.72.20230730 | 16062
16063 | TiVNbTa | 4.65 | 2023 |  | 10.1021/acs.jpcc.3c04125 | 16063
16064
16065 | Ag0.002Al0.998 | 1.128 | 1974 |  | 10.1103/PhysRevB. | 16065
16066 | Ag0.005Zn0.995 | 0.763 | 1973 |  | 10.1007/BF00654453 | 16066
16067 | Ag0.07Sn0.9Te1 | 1.73 | 1973 |  | 10.1016/0022-3697(73)90075-9 | 16067
16068 | Ag0.153Ba1.99Cu2.847Y1O6.7 | 86 | 1988 |  | 10.1016/0038-1098(88)90343-2 | 15791
16069 | Ag0.1Sn0.87Te1 | 1.83 | 1973 |  | 10.1016/0022-3697(73)90075-9 | 16067
16070 | Ag0.2In0.8Te1 | 0.77 | 1973 |  |  | 16070
16071 | Ag0.2Sn0.8Te1 | 2.29 | 2016 |  | 10.7566/JPSJ.85.053702 | 16067
16072 | Ag0.5Al0.5Th2 | 0.78 | 1972 |  | 10.1016/0022-5088(72)90060-4 | 16072
16073 | Ag0.775Sn0.225 | 0.09 | 1970 |  | 10.1103/PhysRevB.1.3002 | 16073
16074 | Ag0.795Sn0.205 | 0.09 | 1970 |  | 10.1103/PhysRevB.1.3002 | 16073
16075 | Ag0.815Sn0.185 | 0.06 | 1970 |  | 10.1103/PhysRevB.1.3002 | 16073
16076 | Ag0.825Sn0.175 | 0.055 | 1970 |  | 10.1103/PhysRevB.1.3002 | 16073
16077 | Ag0.828Ga0.172 | 0.116 | 1976 |  | 10.1016/0038-1098(76)91419-8 | 16077
16078 | Ag0.82Sn0.18 | 0.066 | 1970 |  | 10.1103/PhysRevB.1.3002 | 16073
16079 | Ag0.835Sn0.165 | 0.047 | 1970 |  | 10.1103/PhysRevB.1.3002 | 16073
16080 | Ag0.845Sb0.155 | 0.037 | 1970 |  | 10.1103/PhysRevB.1.3002 | 16080
16081 | Ag0.845Sn0.155 | 0.025 | 1970 |  | 10.1103/PhysRevB.1.3002 | 16081
16082 | Ag0.865Sb0.135 | 0.014 |  |  |  | 16080
16083 | Ag0.875Ga0.125 | 0.019 | 1970 |  | 10.1103/PhysRevB.1.3002 | 16077
16084 | Ag0.885Sb0.115 | 0.019 | 1970 |  | 10.1103/PhysRevB.1.3002 | 16081
16085 | Ag0.94Tl0.06 | 2.32 |  |  |  | 16085
16086 | Ag0.9Ga0.1 | 0.0065 | 1976 |  | 10.1016/0038-1098(76)91419-8 | 16077
16087 | Ag2In1 | 2.11 | 1971 |  | 10.1016/0038-1098(71)90574-6 | 16087
16088 | Al0.004Cu0.996La1.85Sr0.15O4 | 30.4 | 1990 |  | 10.1103/PhysRevB.42.8752 | 16088
16089 | Al0.008Cu0.992La1.85Sr0.15O4 | 27.1 | 1990 |  | 10.1103/PhysRevB.42.8752 | 16088
16090 | Al0.012Cu0.988La1.85Sr0.15O4 | 17.9 | 1990 |  | 10.1103/PhysRevB.42.8752 | 16088
16091 | Al0.013Ge0.237V0.75 | 7.6 | 1969 |  | 10.1515/zna-1969-0716 | 16091
16092 | Al0.015Cu0.985La1.85Sr0.15O4 | 15 | 1990 |  | 10.1103/PhysRevB.42.8752 | 16088
16093 | Al0.018Cu0.982La1.85Sr0.15O4 | 9.1 | 1990 |  | 10.1103/PhysRevB.42.8752 | 16088
16094 | Al0.021Cu0.979La1.85Sr0.15O4 | 3.7 | 1990 |  | 10.1103/PhysRevB.42.8752 | 16088
16095 | Al0.024B2Mg0.815 | 35 | 2005 |  | 10.1103/PhysRevB.71.174506 | 16095
16096 | Al0.025Ge0.225V0.75 | 8.7 | 1969 |  | 10.1515/zna-1969-0716 | 16091
16097 | Al0.025Si0.225V0.75 | 13.5 | 1969 |  | 10.1515/zna-1969-0716 | 16097
16098 | Al0.03Si0.22V0.75 | 13.3 | 1969 |  | 10.1515/zna-1969-0716 | 16097
16099 | Al0.04Au0.92Ga0.04 | 0.101 | 1978 |  | 10.1016/0022-5088(78)90029-2 | 16099
16100 | Al0.04Au0.92In0.04 | 0.0555 | 1978 |  | 10.1016/0022-5088(78)90029-2 | 16099
16101 | Al0.05Au0.95 | 0.0138 | 1976 |  | 10.1016/0038-1098(76)91419-8 | 16099
16102 | Al0.05Ba2Cu2.95Y1O6.93 | 91 | 1988 |  | 10.1103/PhysRevB.37.7458 | 16102
16103 | Al0.05Ba2Cu2.95Y1O7 | 88 | 1987 |  | 10.1103/PhysRevB.36.8365 | 16102
16104 | Al0.05Ge0.2V0.75 | 10.66 | 1969 |  | 10.1515/zna-1969-0716 | 16091
16105 | Al0.05Si0.2V0.75 | 11.8 | 1969 |  | 10.1515/zna-1969-0716 | 16097
16106 | Al0.062Ge0.188V0.75 | 11.4 | 1969 |  | 10.1515/zna-1969-0716 | 16091
16107 | Al0.075Ge0.175V0.75 | 10.8 | 1969 |  | 10.1515/zna-1969-0716 | 16091
16108 | Al0.075Si0.175V0.75 | 11.1 | 1969 |  | 10.1515/zna-1969-0716 | 16097
16109 | Al0.08Au0.92 | 0.088 | 1978 |  | 10.1016/0022-5088(78)90029-2 | 16099
16110 | Al0.092B2Mg0.815 | 32 | 2005 |  | 10.1103/PhysRevB.71.174506 | 16095
16111 | Al0.09B2Mg0.815 | 32.7 | 2005 |  | 10.1103/PhysRevB.71.174506 | 16095
16112 | Al0.102Ti0.898 | 0.73 | 2000 |  | 10.1103/PhysRevB.62.8695 | 16112
16113 | Al0.11Ba2Cu2.89Y1O7 | 82 | 1987 |  | 10.1103/PhysRevB.36.8365 | 16102
16114 | Al0.11N0.84Nb0.89O0.16 | 16.7 | 2012 |  | 10.1016/j.jssc.2012.01.024 | 15789
16115 | Al0.125Si0.125V0.75 | 10.4 | 1969 |  | 10.1515/zna-1969-0716 | 16097
16116 | Al0.12Ba2Cu2.88Y1O7 | 51 | 1987 |  | 10.1103/PhysRevB.36.8365 | 16102
16117 | Al0.12Ge0.13V0.75 | 11.3 | 1969 |  | 10.1515/zna-1969-0716 | 16117
16118 | Al0.135Ba2Cu2.865Y1O7 | 45 | 1987 |  | 10.1103/PhysRevB.36.8365 | 16102
16119 | Al0.13Ba2Cu2.87Y1O7 | 45 | 1987 |  | 10.1103/PhysRevB.36.8365 | 16102
16120 | Al0.146Ge0.086Nb0.768 | 17.4 |  |  |  | 16120
16121 | Al0.14Au0.86 | 0.385 | 1976 |  | 10.1016/0038-1098(76)91419-8 | 16101
16122 | Al0.15Nb0.75Si0.1 | 15.4 |  |  |  | 16122
16123 | Al0.165Ge0.055Nb0.78 | 20.29 | 1972 |  | 10.1016/0375-9601(72)90141-7 | 16120
16124 | Al0.16Ga0.09Nb0.75 | 19.45 | 1972 |  | 10.1007/BF00630915 | 16124
16125 | Al0.16Ge0.05Nb0.79 | 21 |  |  |  | 16120
16126 | Al0.16Ge0.09Nb0.75 | 19.7 |  |  |  | 16126
16127 | Al0.174Ge0.069Nb0.758 | 19.7 | 1985 |  | 10.1063/1.96043 | 16120
16128 | Al0.178Ge0.072Nb0.75 | 20.1 | 1968 |  | 10.1007/BF01380012 | 16126
16129 | Al0.17Ge0.08Nb0.75 | 19.8 |  |  |  | 16126
16130 | Al0.185Ge0.065Nb0.75 | 20.26 | 1986 |  | 10.1016/0038-1098(86)90217-6 | 16126
16131 | Al0.188Ge0.062Nb0.75 | 20 |  |  |  | 16126
16132 | Al0.18B2Mg0.815 | 25.7 | 2004 |  | 10.1103/PhysRevB.71.174506 | 16095
16133 | Al0.18Ba2Cu2.82Y1O7 | 20 | 1987 |  | 10.1103/PhysRevB.36.8365 | 16102
16134 | Al0.18Ge0.06Nb0.76 | 17.88 |  |  |  | 16120
16135 | Al0.18Ge0.07Nb0.75 | 19.8 | 1984 |  | 10.1007/BF00681455 | 16126
16136 | Al0.1Ba2Cu2.9Y1O6.93 | 92 | 1987 |  | 10.1103/PhysRevB.37.7458 | 16102
16137 | Al0.1Ba2Cu2.9Y1O7 | 75 | 1987 |  | 10.1103/PhysRevB.37.7458 | 16102
16138 | Al0.1Ba2Cu2.9Y1O7.1 | 85 | 1989 |  | 10.1016/0038-1098(89)90566-8 | 16102
16139 | Al0.1Ge0.15V0.75 | 11.7 | 1969 |  | 10.1515/zna-1969-0716 | 16091
16140 | Al0.225Ga0.025Nb0.75 | 19.1 |  |  |  | 16124
16141 | Al0.225Ge0.025Nb0.75 | 18.4 | 1979 |  |  | 16126
16142 | Al0.23Ge0.02Nb0.75 | 19.55 |  |  |  | 16126
16143 | Al0.245Nb0.725 | 18.4 | 1985 |  | 10.1063/1.96043 | 16143
16144 | Al0.25B2Mg0.75 | 30.2 | 2002 |  | 10.1103/PhysRevB.65.132505 | 16095
16145 | Nb0.728Zr0.022Al0.25 | 14.6 | 1984 |  | 10.1007/BF00681455 | 16145
16146 | Al0.25Nb0.743Zr0.007 | 17.4 | 1984 |  | 10.1007/BF00681455 | 16145
16147 | Al0.2Ba2Cu2.8Y1O6.91 | 85 | 1988 |  | 10.1103/PhysRevB.37.7458 | 16102
16148 | Al0.2Nb0.75Si0.05 | 15.4 |  |  |  | 16122
16149 | Al0.39Mg0.61 | 1.5 | 1974 |  | 10.1088/0031-8949/9/6/011 | 16149
16150 | Al0.3Ba2Cu2.7Y1O6.99 | 73 | 1988 |  | 10.1103/PhysRevB.37.7458 | 16102
16151 | Al0.48Ba2Cu2.52Y1O6.74 | 68 | 1988 |  | 10.1016/0038-1098(88)91104-0 | 16102
16152 | Al0.4Ba2Cu2.6Y1O7 | 42 | 1988 |  | 10.1103/PhysRevB.37.7458 | 16102
16153 | Al0.4Si0.6V3 | 10.1 |  |  |  | 16097
16154 | Al0.586Ge0.279Nb3.07 | 17.4 |  |  |  | 16120
16155 | Al0.66Ge0.22Nb3.1 | 20.29 | 1972 |  | 10.1007/BF00630915 | 16120
16156 | Al0.6Mg1.4Si1 | 6 | 2013 |  | 10.1021/ic3027539 | 16156
16157 | Al0.713Ge0.19Nb3.05 | 17.9 |  |  |  | 16120
16158 | Al0.74Ca1Si1.26 | 2.46 | 2013 |  | 10.1021/ic3027539 | 16158
16159 | Al0.75Ge0.25Nb3.8 | 20.34 | 1974 |  |  | 16120
16160 | Al0.77B2Mg0.23 | 5.1 | 2002 |  | 10.1103/PhysRevB.65.132505 | 16095
16161 | Al0.95Li0.05 | 1.13 | 2007 |  | 10.1016/j.ssc.2007.03.039 | 16161
16162 | Al0.97Li0.03 | 1.05 | 2007 |  | 10.1016/j.ssc.2007.03.039 | 16161
16163 | Al0.999Mn0.001 | 0.596 | 1970 |  | 10.1016/0038-1098(70)90674-5 | 16163
16164 | Al0.99Li0.01 | 1.07 | 2007 |  | 10.1016/j.ssc.2007.03.039 | 16161
16165 | Al0.9Ge0.1 | 6.45 |  |  |  | 16165
16166 | Al0.9Li0.1 | 1.29 | 2007 |  | 10.1016/j.ssc.2007.03.039 | 16161
16167 | Al17.5Ga7.5Nb75 | 18.7 | 1981 |  | 10.1002/pssa.2210640244 | 16124
16168 | Al1Nb2Ni1 | 4.2 |  |  |  | 16168
16169 | Al1Zr3 | 0.73 |  |  |  | 16169
16170 | Al20.3V2 | 1.49 | 2012 |  | 10.1143/JPSJ.81.023703 | 16170
16171 | Al20V2Y1 | 0.69 | 2016 |  | 10.1103/PhysRevB.93.134507 | 16171
16172 | Al2Zr1 | 0.175 |  |  |  | 16172
16173 | Al43Mo4Y6 | 0.75 | 2016 |  | 10.1103/PhysRevB.93.134507 | 16173
16174 | As0.72Ba1Fe2P1.28 | 8.545 | 2010 |  | 10.1103/PhysRevB.81.184519 | 16174
16175 | As0.74Ba1Fe2P1.26 | 7.73 | 2009 |  | 10.1088/0953-8984/21/38/382203 | 16174
16176 | As0.75F0.05Fe1La1P0.25O0.95 | 22.38 | 2008 |  | 10.1021/ja800073m | 16176
16177 | As0.75Fe1La1P0.25O1 | 10.3 | 2009 |  | 10.1209/0295-5075/86/47002 | 16177
16178 | As0.7F0.05Fe1La1P0.3O0.95 | 15.75 |  |  |  | 16177
16179 | As0.7Fe1La1P0.3O1 | 10.6 | 2014 |  | 10.7566/JPSJ.83.023707 | 16177
16180 | As0.85Ce1F0.05Fe1P0.15O0.95 | 21.75 | 2011 |  | 10.1016/j.jpcs.2010.10.046 | 16180
16181 | As0.88Ba1Fe2P1.12 | 13.9 | 2009 |  | 10.1088/0953-8984/21/38/382203 | 16174
16182 | As0.8F0.05Fe1La1P0.2O0.95 | 25.61 |  |  |  | 16177
16183 | As0.8F0.1Fe1La1P0.2O0.9 | 26 |  |  |  | 16177
16184 | As0.8F0.1Fe1Nd1P0.2O0.9 | 34.1 |  |  |  | 16184
16185 | As0.8F0.1Fe1P0.2Pr1O0.9 | 29.2 | 2010 |  | 10.1016/j.physc.2010.04.004 | 16185
16186 | As0.8Fe1La1P0.2O1 | 7 |  |  |  | 16177
16187 | As0.95F0.12Fe1P0.05Sm1O0.88 | 46.8 | 2014 |  | 10.1016/j.physc.2014.04.022 | 16187
16188 | As0.95F0.2Fe1La1Sb0.05O0.8 | 30.1 | 2009 |  | 10.1088/0953-2048/22/4/045017 | 16177
16189 | As0.9Ce1F0.05Fe1P0.1O0.95 | 19.3 | 2011 |  | 10.1016/j.jpcs.2010.10.046 | 16180
16190 | As1.06Ba1Fe2P0.94 | 20.8 | 2009 |  | 10.1088/0953-8984/21/38/382203 | 16187
16191 | As1.3Ba1Fe2P0.7 | 30.25 | 2014 |  | 10.1103/PhysRevB.89.035114 | 16174
16192 | As1.3Ba1Fe1.97Mn0.03P0.7 | 16 | 2014 |  | 10.1103/PhysRevB.89.035114 | 16174
16193 | As1.4Fe2P0.6Sr1 | 33.9 | 2012 |  | 10.1103/PhysRevB.86.144525 | 16193
16194 | As1.52Ba1Fe2P0.48 | 30.1 | 2017 |  | 10.7566/JPSJ.86.083706 | 16174
16195 | As1.6Ba1Fe2P0.4 | 13.475 | 2010 |  | 10.1103/PhysRevB.81.184519 | 16174
16196 | As1.925Ca1Fe2P0.075 | 13 | 2010 |  | 10.1088/0953-8984/22/12/125702 | 16196
16197 | As12La1Ru4 | 10.3 | 1997 |  | 10.1103/PhysRevB.56.7866 | 16197
16198 | As18Ca10Fe9Pt5 | 9.78 | 2011 |  | 10.1143/JPSJ.80.093704 | 16198
16199 | As18Ca10Fe9.2Pt3.8 | 13 | 2011 |  | 10.1143/JPSJ.80.093704 | 16199
16200 | As1Ce0.62F0.175Fe1Gd0.38O0.825 | 44 | 2009 |  | 10.1143/JPSJ.78.073701 | 16180
16201 | As1Ce1Co0.05F0.1Fe0.95O0.9 | 23.5 |  |  |  | 16180
16202 | As1Co0.05Fe0.95La1O1 | 12.01 |  |  |  | 16202
16203 | As1Co0.02F0.11Fe0.98Nd1O0.89 | 40.1 | 2010 |  | 10.1143/JPSJ.79.014710 | 16184
16204 | As1Co0.02F0.11Fe0.98La1O0.89 | 10.3 | 2008 |  | 10.1143/JPSJ.77.103704 | 16202
16205 | As1Co0.02Fe0.98Na1 | 18.8 | 2014 |  | 10.1103/PhysRevB.89.054502 | 16205
16206 | As1Co0.1F0.11Fe0.9Nd1O0.89 | 9 |  |  |  | 16184
16207 | As1Co0.1Fe0.9La1O1 | 11.02 | 2009 |  | 10.1103/PhysRevB.79.054521 | 16202
16208 | As1F0.055Fe1La1O0.945 | 7 | 2011 |  | 10.1103/PhysRevB.84.100501 | 16177
16209 | As1F0.08Fe1La1O0.9 | 25.9 | 2014 |  | 10.1088/0953-8984/26/43/435702 | 16177
16210 | As1F0.11Fe0.5La1Ru0.5O0.89 | 13.6 | 2013 |  | 10.1103/PhysRevB.87.134518 | 16210
16211 | As1F0.11Fe0.75La1Ru0.25O0.89 | 17.6 | 2013 |  | 10.1103/PhysRevB.87.134518 | 16210
16212 | As1F0.11Fe0.7La1Ru0.3O0.89 | 17.75 | 2013 |  | 10.1103/PhysRevB.87.134518 | 16210
16213 | As1F0.11Fe0.85La1Ru0.15O0.89 | 23.6 | 2010 |  | 10.1143/JPSJ.79.094702 | 16177
16214 | As1F0.11Fe0.85Nd1Ru0.15O0.89 | 34 | 2010 |  | 10.1143/JPSJ.79.023702 | 16184
16215 | As1F0.11Fe0.965Mn0.035Sm1O0.89 | 31.3 | 2015 |  | 10.1103/PhysRevB.92.020505 | 16187
16216 | As1F0.11Fe0.97Mn0.03Nd1O0.89 | 11.9 | 2010 |  | 10.1143/JPSJ.79.014710 | 16184
16217 | As1F0.11Fe0.98Mn0.02Nd1O0.89 | 27.1 | 2010 |  | 10.1143/JPSJ.79.014710 | 16184
16218 | As1F0.11Fe0.999La1Mn0.001O0.89 | 11.5 | 2016 |  | 10.1103/PhysRevB.94.054508 | 16177
16219 | As1F0.11Fe0.97La1Ru0.03O0.89 | 25.6 | 2010 |  | 10.1143/JPSJ.79.094702 | 16177
16220 | As1F0.12Fe0.94Mn0.06Sm1O0.88 | 16 |  |  |  | 16187
16221 | As1F0.12Fe0.97Mn0.03Sm1O0.88 | 31.3 | 2013 |  | 10.1016/j.physc.2013.04.045 | 16187
16222 | As1F0.12Fe0.99Mn0.01Sm1O0.88 | 37.2 | 2013 |  | 10.1016/j.physc.2013.04.045 | 16187
16223 | As1F0.12Fe0.9Ni0.1Sm1O0.88 | 5.6 | 2013 |  | 10.1016/j.physc.2013.04.045 | 16187
16224 | As1F0.13Fe1La1O0.87 | 25.4 | 2010 |  | 10.1143/JPSJ.79.094702 | 16177
16225 | As1F0.15Fe0.8La1Zn0.2O0.85 | 25.5 | 2013 |  | 10.1016/j.jallcom.2013.02.104 | 16177
16226 | As1F0.15Fe0.95Ru0.05Sm1O0.85 | 41 | 2013 |  | 10.1103/PhysRevB.87.134518 | 16187
16227 | As1F0.15Fe0.9Ru0.1Sm1O0.85 | 21.7 | 2010 |  | 10.1103/PhysRevB.81.184504 | 16187
16228 | As1F0.15Fe1La0.7Y0.3O0.85 | 36.2 | 2009 |  | 10.1103/PhysRevB.79.174523 | 16177
16229 | As1F0.18Fe1La1O0.82 | 14.3 | 2010 |  | 10.1143/JPSJ.79.094702 | 16177
16230 | As1F0.1Fe0.85La1Zn0.15O0.9 | 19.9 | 2009 |  | 10.1088/1367-2630/11/5/053008 | 16177
16231 | As1F0.1Fe0.95La1Zn0.05O0.9 | 25.4 | 2009 |  | 10.1088/1367-2630/11/5/053008 | 16177
16232 | As1F0.1Fe1La0.8Y0.2O0.9 | 32 | 2010 |  | 10.1016/j.physc.2010.04.013 | 16177
16233 | As1F0.1Fe1La1O0.9 | 29.4 | 2010 |  | 10.1016/j.physc.2010.04.004 | 16177
16234 | As1F0.25Fe1Sm1O0.7 | 49.6 | 2009 |  | 10.1016/j.physc.2009.03.048 | 16187
16235 | As1F0.28Fe0.905La1Zn0.095O0.68 | 3.5 | 2014 |  | 10.1088/0953-8984/26/43/435702 | 16177
16236 | As1F0.28Fe0.918La1Zn0.082O0.68 | 8.2 | 2014 |  | 10.1088/0953-8984/26/43/435702 | 16177
16237 | As1F0.28Fe0.951La1Zn0.049O0.68 | 1 | 2014 |  | 10.1088/0953-8984/26/43/435702 | 16177
16238 | As1F0.28Fe0.973La1Zn0.027O0.68 | 12.2 | 2014 |  | 10.1088/0953-8984/26/43/435702 | 16177
16239 | As1F0.28Fe0.982La1Zn0.018O0.68 | 19.6 | 2014 |  | 10.1088/0953-8984/26/43/435702 | 16177
16240 | As1F0.28Fe1La1O0.68 | 33.5 | 2014 |  | 10.1088/0953-8984/26/43/435702 | 16177
16241 | As1F0.2Fe0.95Sm1Zn0.05O0.8 | 23.3 | 2011 |  | 10.1016/j.physc.2011.05.010 | 16187
16242 | As1F0.2Fe0.9Sm1Zn0.1O0.8 | 18.2 | 2011 |  | 10.1016/j.physc.2011.05.010 | 16187
16243 | As1Fe0.85La1Rh0.15O1 | 14 | 2010 |  | 10.1016/j.materresbull.2009.12.031 | 16243
16244 | As1Fe0.875Ir0.125La1O1 | 4.56 | 2009 |  | 10.1103/PhysRevB.80.054502 | 16243
16245 | As1Fe0.8Gd1Ir0.2O1 | 17.6 | 2010 |  | 10.1016/j.physc.2010.05.040 | 16245
16246 | As1Fe0.925Ir0.075La1O1 | 11.85 | 2009 |  | 10.1103/PhysRevB.80.054502 | 16243
16247 | As1Fe0.95Ir0.05La1O1 | 7.18 | 2009 |  | 10.1103/PhysRevB.80.054502 | 16243
16248 | As1Fe0.95La1Rh0.05O1 | 12 | 2010 |  | 10.1016/j.materresbull.2009.12.031 | 16243
16249 | As1Fe0.96La1Ni0.04O1 | 6.5 | 2009 |  | 10.1103/PhysRevB.79.174505 | 16243
16250 | As1Fe0.985La1Zn0.015O0.85 | 6.01 | 2014 |  | 10.1088/0953-8984/26/43/435702 | 16243
16251 | As1Fe0.98La1Zn0.02O0.85 | 4.32 | 2009 |  | 10.1088/1367-2630/11/5/053008 | 16243
16252 | As1Fe0.995La1Zn0.005O0.85 | 14.1 | 2010 |  | 10.1103/PhysRevB.82.054506 | 16243
16253 | As1Fe0.99La1Zn0.01O0.85 | 10.04 | 2010 |  | 10.1103/PhysRevB.82.054506 | 16243
16254 | As1Fe0.9Ir0.1La1O1 | 10.9 | 2009 |  | 10.1103/PhysRevB.80.054502 | 16243
16255 | As1Fe0.9La1Rh0.1O1 | 14 | 2010 |  | 10.1016/j.materresbull.2009.12.031 | 16243
16256 | As1Fe1La0.89Sr0.11O1 | 25.5 | 1995 |  | 10.1103/PhysRevB.51.8641 | 16243
16257 | As1Fe1La0.8Sr0.2O1 | 24.9 | 2009 |  | 10.1016/j.physc.2009.05.093 | 16243
16258 | As1Fe1La0.8Y0.2O0.7 | 34 | 2010 |  | 10.1143/JPSJ.79.103703 | 16258
16259 | As1Fe1La0.9Y0.1O0.6 | 25.6 | 2010 |  | 10.1143/JPSJ.79.103703 | 16176
16260 | As1Fe1Li1.1 | 20 | 2009 |  | 10.1103/PhysRevB.80.014506 | 16260
16261 | As2Ba0.1Fe2Na0.9 | 18.4 | 2014 |  | 10.1103/PhysRevB.89.014510 | 16261
16262 | As2Ba0.65Fe2Rb0.35 | 35.8 | 2011 |  | 10.1103/PhysRevB.84.094513 | 16262
16263 | As2Ba0.6Fe2Rb0.4 | 34 | 2011 |  | 10.1103/PhysRevB.84.094513 | 16262
16264 | As2Ba0.76Fe2La0.24 | 5.02 | 2012 |  | 10.1103/PhysRevB.85.140516 | 16264
16265 | As2Ba0.7Co0.28Fe1.72K0.3 | 12 | 2010 |  | 10.1103/PhysRevB.82.184510 | 16265
16266 | As2Ba0.7Fe2Rb0.3 | 36.9 | 2011 |  | 10.1103/PhysRevB.84.094513 | 16264
16267 | As2Ba0.805Co0.262Fe1.738K0.195 | 14 | 2010 |  | 10.1103/PhysRevB.82.184510 | 16267
16268 | As2Ba0.82Co0.346Fe1.654K0.18 | 11 | 2010 |  | 10.1103/PhysRevB.82.184510 | 16267
16269 | As2Ba0.82Fe2La0.18 | 14.8 | 2012 |  | 10.1103/PhysRevB.85.140516 | 16264
16270 | As2Ba0.82Fe2Pr0.18 | 6.2 | 2012 |  | 10.1103/PhysRevB.85.140516 | 16264
16271 | As2Ba0.84Fe2Rb0.1Sn0.09 | 22.6 | 2009 |  | 10.1103/PhysRevB.79.104521 | 16271
16272 | As2Ba0.85Ce0.15Fe2 | 13.4 | 2013 |  | 10.1088/1367-2630/15/7/073019 | 16264
16273 | As2Ba0.86Co0.32Fe1.68K0.14 | 11 | 2010 |  | 10.1103/PhysRevB.82.184510 | 16267
16274 | As2Ba0.86Fe2La0.14 | 22.7 | 2012 |  | 10.1103/PhysRevB.85.140516 | 16264
16275 | As2Ba0.87Fe2Nd0.13 | 4.76 | 2013 |  | 10.1088/1367-2630/15/7/073019 | 16264
16276 | As2Ba0.88Fe2La0.12 | 22.4 | 2013 |  | 10.1088/1367-2630/15/7/073019 | 16264
16277 | As2Ba0.91Ce0.09Fe2 | 4.12 | 2013 |  | 10.1088/1367-2630/15/7/073019 | 16264
16278 | As2Ba0.95Co0.212Fe1.782K0.05 | 16 | 2010 |  | 10.1103/PhysRevB.82.184510 | 16267
16279 | As2Ba0.9Fe2Rb0.1 | 23.3 | 2009 |  | 10.1016/j.physc.2009.03.048 | 16264
16280 | As2Ba0.9Fe2Yb0.1 | 20 | 2015 |  | 10.1016/j.physc.2014.12.001 | 16264
16281 | As2Ba1Co0.1Fe1.9 | 19.5 | 2010 |  | 10.1209/0295-5075/91/47008 | 16264
16282 | As2Ba1Fe1.64Ru0.36 | 8.43 | 2010 |  | 10.1103/PhysRevB.81.224503 | 16282
16283 | As2Ba1Fe1.9Ni0.1 | 20.15 | 2015 |  | 10.1103/PhysRevB.92.174509 | 16264
16284 | As2Ba1Fe1.9Pt0.1 | 24.1 | 2010 |  | 10.1103/PhysRevB.81.104525 | 16264
16285 | As2Ca0.32Fe2Na0.68 | 33 | 2013 |  | 10.1103/PhysRevB.87.094501 | 16285
16286 | As2Ca0.33Fe2Na0.66 | 33 | 2010 |  | 10.1088/0953-8984/22/22/222203 | 16285
16287 | As2Ca0.34Fe2Na0.66 | 34 | 2011 |  | 10.1103/PhysRevB.84.064533 | 16285
16288 | As2Ca0.4Fe2Na0.6 | 25 | 2011 |  | 10.1103/PhysRevB.84.064533 | 16285
16289 | As2Ca0.5Fe2Na0.5 | 19.8 | 2011 |  | 10.1103/PhysRevB.84.064533 | 16285
16290 | As2Ca0.64Fe2Na0.36 | 17 | 2011 |  | 10.1103/PhysRevB.84.064533 | 16285
16291 | As2Ca0.6Fe2Na0.4 | 21 | 2008 |  | 10.1143/APEX.1.081702 | 16285
16292 | As2Ca0.8Fe2La0.2 | 40 | 2011 |  | 10.1209/0295-5075/95/67002 | 16292
16293 | As2Ca0.86Fe2Pr0.14 | 32.5 | 2014 |  | 10.1103/PhysRevLett.112.047005 | 16292
16294 | As2Ca0.875Fe2Pr0.125 | 49 | 2016 |  | 10.1103/PhysRevB.93.054513 | 16292
16295 | As2Ca0.88Ce0.12Fe2 | 33.2 | 2012 |  | 10.1103/PhysRevB.85.024525 | 16292
16296 | As2Ca0.906Fe2Nd0.094 | 19.3 | 2012 |  | 10.1103/PhysRevB.85.024525 | 16292
16297 | As2Ca0.923Fe2Nd0.077 | 41.8 | 2012 |  | 10.1103/PhysRevB.85.024525 | 16292
16298 | As2Ca0.941Fe2Pr0.059 | 28.9 | 2016 |  | 10.1103/PhysRevB.93.054513 | 16292
16299 | As2Ca1Co0.06Fe1.94 | 15.5 | 2011 |  | 10.1103/PhysRevB.83.094523 | 16292
16300 | As2Ca1Co0.078Fe1.922 | 21.2 | 2011 |  | 10.1103/PhysRevB.83.104414 | 16292
16301 | As2Ca1Co0.08Fe1.92 | 20.4 | 2010 |  | 10.1103/PhysRevB.81.020510 | 16292
16302 | As2Ca1Co0.102Fe1.898 | 19.2 | 2010 |  | 10.1103/PhysRevB.82.014503 | 16292
16303 | As2Ca1Co0.1Fe1.9 | 17.7 | 2011 |  | 10.1103/PhysRevB.83.094523 | 16292
16304 | As2Ca1Fe1.94Ni0.06 | 15 | 2009 |  | 10.1103/PhysRevB.80.144524 | 16292
16305 | As2Sn3 | 3.5 | 2014 |  | 10.1088/0953-2048/27/2/025005 | 16305
16306 | Au0.125Sb0.75Te0.125 | 6.7 | 2014 |  | 10.1088/0953-2048/27/2/025005 | 16306
16307 | Au0.18Te0.82 | 1.56 | 1969 |  | 10.1103/PhysRev.183.619 | 16307
16308 | Au0.1Sb0.8Te0.1 | 6 | 2014 |  | 10.1088/0953-2048/27/2/025005 | 16306
16309 | Au0.22Te0.78 | 1.54 | 1969 |  | 10.1103/PhysRev.183.619 | 16307
16310 | Au0.24Te0.76 | 1.72 | 1969 |  | 10.1103/PhysRev.183.619 | 16307
16311 | Au0.2Te0.8 | 1.48 | 1969 |  | 10.1103/PhysRev.183.619 | 16307
16312 | Au0.3Ba1Si1.7 | 3.2 | 2012 |  | 10.1143/JPSJ.81.114717 | 16312
16313 | Au0.835Sn0.165 | 0.59 | 1970 |  | 10.1103/PhysRevB.1.3002 | 16313
16314 | Au0.845Sn0.155 | 0.53 | 1970 |  | 10.1103/PhysRevB.1.3002 | 16313
16315 | Au0.84In0.16 | 0.035 | 1970 |  | 10.1103/PhysRevB.1.3002 | 16315
16316 | Au0.855Sn0.145 | 0.43 | 1970 |  | 10.1103/PhysRevB.1.3002 | 16313
16317 | Au0.865Sn0.135 | 0.435 | 1970 |  | 10.1103/PhysRevB.1.3002 | 16313
16318 | Au0.875Sn0.125 | 0.33 | 1970 |  | 10.1103/PhysRevB.1.3002 | 16313
16319 | Au0.885Sn0.115 | 0.21 | 1970 |  | 10.1103/PhysRevB.1.3002 | 16313
16320 | Au0.8In0.2 | 0.28 | 1970 |  | 10.1103/PhysRevB.1.3002 | 16315
16321 | Au0.915In0.085 | 0.031 | 1982 |  | 10.1016/0038-1098(82)91026-2 | 16099
16322 | Au0.92Ga0.04In0.04 | 0.0682 | 1978 |  | 10.1016/0022-5088(78)90029-2 | 16099
16323 | Au0.92Ga0.08 | 0.168 | 1978 |  | 10.1016/0022-5088(78)90029-2 | 16099
16324 | Au0.92In0.08 | 0.0256 | 1978 |  | 10.1016/0022-5088(78)90029-2 | 16099
16325 | Au0.95Ga0.05 | 0.032 | 1976 |  | 10.1016/0038-1098(76)91419-8 | 16099
16326 | Au0.95Sn0.05 | 0.047 | 1976 |  | 10.1016/0038-1098(76)91419-8 | 16099
16327 | Au0.978In0.022 | 0.0005 | 1982 |  | 10.1016/0038-1098(82)91026-2 | 16099
16328 | Au0.9Ga0.1 | 0.264 | 1976 |  | 10.1016/0038-1098(76)91419-8 | 16099
16329 | Au0.9In0.1 | 0.0641 | 1982 |  | 10.1016/0038-1098(82)91026-2 | 16099
16330 | Au1.6In1Pd0.4Y1 | 2.64 | 1983 |  | 10.1016/0167-577X(83)90043-5 | 16330
16331 | B0.015C0.985 | 12 | 2008 |  | 10.1103/PhysRevLett.101.027002 | 16331
16332 | B0.01Be12.99U1 | 1.89 | 1995 |  | 10.1103/PhysRevB.51.404 | 16332
16333 | B0.03Be12.97U1 | 1.66 | 1995 |  | 10.1103/PhysRevB.51.404 | 16332
16334 | B0.044Be12.956U1 | 0.988 | 1995 |  | 10.1103/PhysRevB.51.404 | 16332
16335 | B0.04C0.885Mg1Ni3 | 6.97 | 2005 |  | 10.1103/PhysRevB.71.184512 | 16335
16336 | B0.057Si0.943 | 0.34 | 2006 |  | 10.1038/nature05340 | 16336
16337 | B0.07C0.93Cu1Sr2O5 | 23 | 1996 |  | 10.1016/0921-4534(95)00748-2 | 16337
16338 | Mg1C0.814B0.111Ni3 | 6.88 | 2005 |  | 10.1103/PhysRevB.71.184512 | 16335
16339 | B0.2Ba1Ca0.2Cu2.8Sr1Y0.8O7 | 45 | 2004 |  |  | 16425
16340 | B0.4Nb5Si2.6 | 6.4 | 2009 |  | 10.1016/j.ssc.2008.12.037 | 16340
16341 | B0.5Ba1Ca0.15Cu2.5Sr1Y0.85O7 | 43.6 | 1993 |  | 10.1016/0921-4534(93)90380-9 | 16425
16342 | B1.736C0.264Mg1 | 17.6 | 2006 |  | 10.1016/j.jpcs.2005.10.065 | 16342
16343 | B1.82C0.18Li0.1Mg0.9 | 28.5 | 2008 |  | 10.1103/PhysRevB.77.214507 | 16343
16344 | B1.84C0.16Li0.09Mg0.91 | 30.15 | 2008 |  | 10.1103/PhysRevB.77.214507 | 16343
16345 | B12Li2.5 | 6.62 | 2011 |  | 10.1103/PhysRevB.83.184507 | 16345
16346 | B1C1Hf0.06Mo1.94 | 5.8 | 1981 |  | 10.1016/0022-5088(81)90219-8 | 16346
16347 | B1C1Hf0.095Mo1.905 | 5 | 1981 |  | 10.1016/0022-5088(81)90219-8 | 16346
16348 | B1C1Mo1.7Ta0.3 | 4.6 | 1981 |  | 10.1016/0022-5088(81)90219-8 | 16348
16349 | B1C1Mo1.86Ta0.14 | 5.6 | 1981 |  | 10.1016/0022-5088(81)90219-8 | 16348
16350 | B1C1Mo1.8Rh0.2 | 9.1 | 1981 |  | 10.1016/0022-5088(81)90219-8 | 16350
16351 | B1C1Mo1.935Zr0.065 | 6.2 | 1981 |  | 10.1016/0022-5088(81)90219-8 | 16351
16352 | B1Mo1.5Ta0.5 | 1.815 | 1972 |  | 10.1016/0022-5088(72)90060-4 | 16352
16353 | B1Mo1.75Ta0.25 | 3.05 | 1972 |  | 10.1016/0022-5088(72)90060-4 | 16352
16354 | B1Nb5Si2 | 6.4 | 2009 |  | 10.1016/j.ssc.2008.12.037 | 16354
16355 | B1Re13W7 | 7.1 | 2005 |  | 10.1143/JPSJ.74.700 | 16355
16356 | B3Nb1 | 9.96 | 2008 |  | 10.1016/j.ssc.2008.07.006 | 16356
16357 | B2Ba0.67Pt3 | 5.6 |  |  |  | 16357
16358 | B2C6La5 | 6.9 | 1983 |  | 10.1016/0022-5088(83)90520-9 | 16358
16359 | B2Ca0.67Pt3 | 1.57 |  |  |  | 16359
16360 | B2La0.5Rh3Y0.5 | 1.88 | 1980 |  | 10.1016/0038-1098(80)90221-5 | 16360
16361 | B2La3N2.7Ni2 | 14.9 | 2012 |  | 10.1021/ja211293x | 16361
16362 | B2Li0.25Mg0.75 | 33.7 | 2001 |  | 10.1016/S0921-4534(01)00907-8 | 16362
16363 | B2Li0.3Mg0.7 | 31 | 2001 |  | 10.1016/S0921-4534(01)00907-8 | 16363
16364 | B2Pt3Sr0.67 | 2.78 |  |  |  | 16364
16365 | B2Ru1.25W1.75 | 3.38 | 1975 |  | 10.1016/0025-5408(75)90067-7 | 16365
16366 | B2Ru3Th0.5Y0.5 | 1.53 | 1980 |  | 10.1016/0038-1098(80)90221-5 | 16366
16367 | B4Ho1Rh3.4Ru0.6 | 6.14 | 1986 |  | 10.1007/BF00681706 | 16367
16368 | B4Ho1Rh3.6Ru0.4 | 6.42 | 1986 |  | 10.1007/BF00681706 | 16367
16369 | Ba0.012Ca0.138Cu1La1.736Nd0.114O4.02 | 29.4 | 1999 |  | 10.1103/PhysRevLett.83.3289 | 16199
16370 | Ba0.028Ca0.122Cu1La1.65Nd0.2O4 | 27.1 | 1998 |  | 10.1038/28120 | 16199
16371 | Ba0.044Ca0.106Cu1La1.562Nd0.288O4 | 23 | 1998 |  | 10.1038/28120 | 16199
16372 | Ba0.026Ca0.034Cu1La1.85Sr0.09O4 | 28.5 | 1998 |  | 10.1038/28120 | 16375
16373 | Ba0.04Ca0.05Cu1La1.85Sr0.06O4 | 27 | 1998 |  | 10.1038/28120 | 16375
16374 | Ba0.06Ca0.074Cu1La1.85Sr0.016O4 | 23.5 | 1998 |  | 10.1038/28120 | 16375
16375 | Ba0.04Cu1La1.94O4 | 4 |  |  |  | 16375
16376 | Ba0.076Ca0.074Cu1La1.8Nd0.05O4 | 2.05 | 1998 |  | 10.1038/28120 | 16199
16377 | Ba0.076Ca0.074Cu1La1.8Nd0.05O4.01 | 23.7 | 1999 |  | 10.1103/PhysRevLett.83.3289 | 16199
16378 | Ba0.086Ca0.064Cu1La1.75Nd0.1O4 | 18 | 1998 |  | 10.1038/28120 | 16199
16379 | Ba0.086Ca0.064Cu1La1.75Nd0.1O4.03 | 20.6 | 1998 |  | 10.1038/28120 | 16199
16380 | Ba0.094Ca0.056Cu1La1.7Nd0.15O4 | 16 | 1999 |  | 10.1103/PhysRevLett.83.3289 | 16199
16381 | Ba0.118Cu0.99La1.882Ni0.01O4 | 12.7 | 1991 |  | 10.1016/0038-1098(91)90366-4 | 16375
16382 | Ba0.12Cu0.99Ga0.01La1.88O4 | 8.2 | 1991 |  | 10.1016/0038-1098(91)90366-4 | 16375
16383 | Ba0.131Cu0.99La1.869Ni0.01O4 | 7 | 1991 |  | 10.1016/0038-1098(91)90366-4 | 16375
16384 | Ba0.13Cu0.99Ga0.01La1.87O4 | 4.5 | 1991 |  | 10.1016/0038-1098(91)90366-4 | 16375
16385 | Ba0.14Cu0.99La1.86Ni0.01O4 | 11 | 1991 |  | 10.1016/0038-1098(91)90366-4 | 16375
16386 | Ba0.158Cu0.99La1.842Ni0.01O4 | 19 | 1991 |  | 10.1016/0038-1098(91)90366-4 | 16375
16387 | Ba0.16Cu0.99Ga0.01La1.84O4 | 8.3 | 1991 |  | 10.1016/0038-1098(91)90366-4 | 16375
16388 | Ba0.16Cu0.99La1.84Zn0.01O4 | 12.4 | 1991 |  | 10.1016/0038-1098(91)90366-4 | 16375
16389 | Ba0.16Cu1Sr1.84O3.4 | 75 | 2009 |  | 10.1103/PhysRevB.80.094523 | 16389
16390 | Ba0.178Cu0.99La1.822Ni0.01O4 | 18.2 | 1991 |  | 10.1016/0038-1098(91)90366-4 | 16375
16391 | Ba0.18Cu0.99Ga0.01La1.82O4 | 8.6 | 1991 |  | 10.1016/0038-1098(91)90366-4 | 16375
16392 | Ba0.18Cu0.99La1.82Zn0.01O4 | 13.9 | 1991 |  | 10.1016/0038-1098(91)90366-4 | 16375
16393 | Ba0.1Cu0.99Ga0.01La1.9O4 | 14.3 | 1991 |  | 10.1016/0038-1098(91)90366-4 | 16375
16394 | Ba0.1Cu0.99La1.9Ni0.01O4 | 17 | 1991 |  | 10.1016/0038-1098(91)90366-4 | 16375
16395 | Ba0.1Cu0.99La1.9Zn0.01O4 | 9.8 | 1991 |  | 10.1016/0038-1098(91)90366-4 | 16375
16396 | Ba0.35Cu1La1.65O4 | 4.2 | 1991 |  | 10.1016/0038-1098(91)90366-4 | 16375
16397 | Ba0.3Cu0.99La1.7Zn0.01O4 | 5 | 1991 |  | 10.1016/0038-1098(91)90366-4 | 16375
16398 | Ba0.37Bi1K0.63O2.952 | 8.71 | 1999 |  | 10.1016/S0022-3697(99)00217-6 | 16398
16399 | Ba0.45Bi1K0.55O3 | 12.7 | 2000 |  | 10.1016/S0022-0248(99)00766-6 | 16398
16400 | Ba0.3Ca0.4Cu2Ga1Sr1.7Y0.6O7 | 50 | 1995 |  | 10.1007/BF00732236 | 16400
16401 | Ba0.47Bi0.965K0.53Pr0.035O3 | 2.97 | 2001 |  |  | 16398
16402 | Ba0.47Bi0.972K0.53Pr0.028O3 | 4 | 2001 |  |  | 16398
16403 | Ba0.47Bi0.979K0.53Pr0.021O3 | 4.5 | 2001 |  |  | 16398
16404 | Ba0.47Bi0.985K0.53Pr0.015O3 | 5.2 | 2001 |  |  | 16398
16405 | Ba0.47Bi0.995K0.53Pr0.005O3 | 9 | 2001 |  |  | 16398
16406 | Ba0.47Bi0.99K0.53Pr0.01O3 | 6.4 | 2001 |  |  | 16398
16407 | Ba0.48Bi1K0.52O2.9 | 21.1 | 1992 |  | 10.1016/0921-4534(92)90101-H | 16398
16408 | Ba0.4Cu1La1.6O4 | 4.2 | 1991 |  | 10.1016/0038-1098(91)90366-4 | 16375
16409 | Ba0.4Cu2Gd1Ru1Sr1.6O8 | 39 | 2001 |  | 10.1103/PhysRevB.63.212507 | 16409
16410 | Ba0.51Bi1K0.49O2.974 | 22.2 | 1999 |  | 10.1016/S0022-3697(99)00217-6 | 16398
16411 | Ba0.525Bi1K0.475O2.917 | 25.9 | 1994 |  | 10.1016/0921-4534(94)90541-X | 16398
16412 | Ba0.52Bi1K0.48O2.93 | 20.6 | 1992 |  | 10.1016/0921-4534(92)90101-H | 16398
16413 | Ba0.57Bi1K0.43O2.983 | 25.6 | 1999 |  | 10.1016/S0022-3697(99)00217-6 | 16398
16414 | Ba0.59Bi1K0.41O2.96 | 20.4 | 1992 |  | 10.1016/0921-4534(92)90101-H | 16398
16415 | Ba0.65Bi1K0.35O2.984 | 27.9 | 1994 |  | 10.1016/0921-4534(94)90541-X | 16398
16416 | Ba0.65Bi1K0.35O2.99 | 18.7 | 1992 |  | 10.1016/0921-4534(92)90101-H | 16398
16417 | Ba0.665Bi1K0.335O2.985 | 27.3 | 1999 |  | 10.1016/S0022-3697(99)00217-6 | 16398
16418 | Ba0.66Bi1K0.34O3 | 30 | 1998 |  | 10.1103/PhysRevB.58.12355 | 16398
16419 | Ba0.6Bi0.5K0.4Pb0.5O3 | 7.2 | 1992 |  | 10.1016/0921-4534(92)90101-H | 16398
16420 | Ba0.6Bi0.8K0.4Pb0.2O3 | 14.7 | 1992 |  | 10.1016/0921-4534(92)90101-H | 16398
16421 | Ba0.5Ca0.2Cr0.2Cu2.8Sr1.5Y0.8O7 | 28 | 1995 |  | 10.1016/0921-4534(95)80021-2 | 16421
16422 | Ba0.5Ca0.3Cr0.2Cu2.8Sr1.5Y0.7O7 | 41 | 1995 |  | 10.1016/0921-4534(95)80021-2 | 16421
16423 | Ba0.62Bi1K0.38O3.1 | 29.5 | 1993 |  | 10.1016/0921-4534(93)90235-I | 16423
16424 | Ba0.6Cu1La1Sr0.4Tl1O5.16 | 22 | 1995 |  | 10.1103/PhysRevB.52.4427 | 16424
16425 | Ba0.74Cu3Sr1.26Y1O6.98 | 80.5 | 1998 |  | 10.1103/PhysRevB.58.15208 | 16425
16426 | Ba0.75Cu3Pr0.6Sr1.25Y0.4O6.92 | 23 | 1974 |  | 10.1088/0022-3719/7/15/006 | 16426
16427 | Ba0.75Cu3Sr1.25Y1O6.91 | 80 | 1998 |  | 10.1103/PhysRevB.58.15208 | 16425
16428 | Ba0.75Cu3Sr1.25Y1O6.94 | 74 | 1998 |  | 10.1103/PhysRevB.58.15208 | 16425
16429 | Ba0.7Bi0.7K0.3Pb0.3O3 | 14.6 | 1992 |  | 10.1016/0921-4534(92)90101-H | 16419
16430 | Ba0.7Bi1K0.6O3 | 29.35 | 1989 |  |  | 16423
16431 | Ba0.8Cu3Pr0.4Sr1.2Y0.6O6.89 | 49 | 1995 |  | 10.1103/PhysRevB.51.16444 | 16426
16432 | Ba0.8Cu3Sr1.2Y1O6.8 | 82 | 1990 |  | 10.1103/PhysRevB.41.11209 | 16425
16433 | Ba1.15Ca0.4Cu3La1.45O7.12 | 7.6 | 1995 |  | 10.1103/PhysRevB.52.12982 | 16441
16434 | Ba1.15Ca0.4Cu3La1.45O7.21 | 43.9 | 1995 |  | 10.1103/PhysRevB.52.12982 | 16441
16435 | Ba1.15Ca0.4Cu3La1.45O7.23 | 52.8 | 1995 |  | 10.1103/PhysRevB.52.12982 | 16441
16436 | Ba1.25Ca0.4Cu3La1.35O7.04 | 21.3 | 1995 |  | 10.1103/PhysRevB.52.12982 | 16441
16437 | Ba1.25Ca0.4Cu3La1.35O7.11 | 47.1 | 1995 |  | 10.1103/PhysRevB.52.12982 | 16441
16438 | Ba1.25Ca0.4Cu3La1.35O7.16 | 63.5 | 1995 |  | 10.1103/PhysRevB.52.12982 | 16441
16439 | Ba1.25Ca0.4Cu3La1.35O7.19 | 72.9 | 1995 |  | 10.1103/PhysRevB.52.12982 | 16441
16440 | Ba1.25Ca0.5Cu3La1.25O7.137 | 79.2 | 1993 |  | 10.1103/PhysRevB.48.532 | 16441
16441 | Ba1.25Ca0.75Cu3La1O6.958 | 79.9 | 1989 |  | 10.1016/0921-4534(89)90146-9 | 16441
16442 | Ba1.25Cu3La1Sr0.75O6.996 | 54.1 | 1989 |  | 10.1016/0921-4534(89)90146-9 | 16442
16443 | Ba1.25Cu3Pr0.6Sr0.75Y0.4O6.92 | 17 | 1974 |  | 10.1088/0022-3719/7/15/006 | 16426
16444 | Ba1.25Cu3Sr0.75Y1O6.928 | 85.5 | 1989 |  | 10.1016/0921-4534(89)90146-9 | 16425
16445 | Ba1.2Ca0.8Cu3La1O6.95 | 74 | 1988 |  |  | 16445
16446 | Ba1.2Cu1Sr0.8O3.35 | 50 | 1996 |  | 10.1016/0921-4534(96)00118-9 | 16446
16447 | Ba1.2Cu3Nd1Sr0.8O6.97 | 66.9 | 2006 |  | 10.1016/j.physc.2005.12.063 | 16447
16448 | Ba1.2Cu3Pr0.4Sr0.8Y0.6O6.89 | 52 | 1995 |  | 10.1103/PhysRevB.51.16444 | 16426
16449 | Ba1.2Cu3Pr0.6Sr0.8Y0.4O7 | 15.5 | 2004 |  | 10.1016/j.physc.2004.10.003 | 16426
16450 | Ba1.2Cu3Sr0.8Y1O6.8 | 86 |  |  |  | 16425
16451 | Ba1.35Ca0.4Cu3La1.25O6.92 | 14.4 | 1995 |  | 10.1103/PhysRevB.52.12982 | 16451
16452 | Ba1.35Ca0.4Cu3La1.25O6.95 | 24.8 | 1995 |  | 10.1103/PhysRevB.52.12982 | 16451
16453 | Ba1.35Ca0.4Cu3La1.25O6.99 | 38 | 1994 |  | 10.1103/PhysRevB.49.15928 | 16451
16454 | Ba1.35Ca0.4Cu3La1.25O7.055 | 57 | 1994 |  | 10.1103/PhysRevB.49.15928 | 16451
16455 | Ba1.35Ca0.4Cu3La1.25O7.08 | 68.6 | 1995 |  | 10.1103/PhysRevB.52.12982 | 16451
16456 | Ba1.35Ca0.4Cu3La1.25O7.135 | 76 | 1994 |  | 10.1103/PhysRevB.49.15928 | 16451
16457 | Ba1.36Cu4Sr0.64Y1O8 | 81 | 2002 |  | 10.1103/PhysRevB.65.094518 | 16457
16458 | Ba1.3Ca0.7Cu3La1O6.92 | 73 | 1998 |  |  | 16458
16459 | Ba1.45Ca0.3Cu3La1.25O6.96 | 9.6 | 1995 |  | 10.1103/PhysRevB.52.12982 | 16459
16460 | Ba1.45Ca0.3Cu3La1.25O7 | 28.3 |  |  |  | 16459
16461 | Ba1.46Cu4Sr0.54Y1O8 | 79.5 | 2001 |  | 10.1103/PhysRevB.64.094518 | 16461
16462 | Ba1.46Cu4Sr0.54Y1O8 | 79.5 | 1989 |  | 10.1016/0921-4534(89)90146-9 | 16461
16463 | Ba1.4Ca0.2Cu3La0.6Y0.8O7.15 | 66 | 1989 |  | 10.1016/0921-4534(89)90146-9 | 16461
16464 | Ba1.4Ca0.3Cu3La0.6Y0.7O7.12 | 82 | 1989 |  | 10.1016/0921-4534(89)90146-9 | 16461
16465 | Ba1.4Ca0.4Cu3La0.6Y0.6O7.07 | 83 | 1989 |  | 10.1016/0921-4534(89)90146-9 | 16461
16466 | Ba1.4Cu4Sr0.6Y1O8 | 81.2 | 2001 |  | 10.1103/PhysRevB.64.094518 | 16461
16467 | Ba1.54Cu3La0.46Y1O7.118 | 44.1 | 1989 |  | 10.1016/0921-4534(89)90146-9 | 16461
16468 | Ba1.55Ca0.2Cu3La1.25O7.01 | 25.1 | 1995 |  | 10.1103/PhysRevB.52.12982 | 16468
16469 | Ba1.55Cu3Nd1.45O7.08 | 26.5 | 1997 |  | 10.1557/JMR.1997.0385 | 16469
16470 | Ba1.5Ca0.05Cu3La0.95Sr0.5O6.878 | 66 | 2001 |  | 10.1103/PhysRevB.64.094518 | 16470
16471 | Ba1.5Ca0.1Cu3La0.5Y0.9O7.13 | 60 | 1989 |  |  | 16463
16472 | Ba1.5Ca0.1Cu3La0.5Y0.9O7.19 | 57.9 | 1995 |  |  | 16463
16473 | Ba1.5Ca0.1Cu3La0.9Sr0.5O6.847 | 68 | 2001 |  | 10.1103/PhysRevB.64.094518 | 16470
16474 | Ba1.5Ca0.25Cu3La1.25O6.74 | 70 | Ca0.2Ba1.5 |  |  | 16474
16475 | Ba1.5Ca0.25Cu3La1.25O7.087 | 62.9 | 1993 |  | 10.1103/PhysRevB.48.532 | 16474
16476 | Ba1.5Ca0.2Cu3La0.5Y0.8O7.11 | 80 | 1989 |  | 10.1016/0921-4534(89)90146-9 | 16463
16477 | Ba1.5Ca0.2Cu3La0.8Sr0.5O6.794 | 73 | 2001 |  | 10.1103/PhysRevB.64.094518 | 16470
16478 | Ba1.5Ca0.2Cu3La1.3O6.72 | 48 | 1998 |  |  | 16478
16479 | Ba1.5Ca0.3Cu3La1.2O6.72 | 27 | 1997 |  | 10.1103/PhysRevB.55.15228 | 16474
16480 | Ba1.5Cu3La0.8Pr0.2Sr0.5O6.906 | 24 | 2001 |  | 10.1103/PhysRevB.64.094518 | 16470
16481 | Ba1.5Cu3La0.9Pr0.1Sr0.5O6.904 | 44 | 2001 |  | 10.1103/PhysRevB.64.094518 | 16470
16482 | Ba1.5Cu3La1Sr0.5O6.902 | 54 | 2001 |  | 10.1103/PhysRevB.64.094518 | 16470
16483 | Ba1.5Cu3La1Sr0.5O6.948 | 57.1 | 1995 |  | 10.1016/0921-4534(94)02316-6 | 16470
16484 | Ba1.5Cu3La1Sr0.5O6.967 | 65.2 | 1989 |  | 10.1016/0921-4534(89)90146-9 | 16470
16485 | Ba1.5Cu3Nd1.5O7.12 | 15.4 | 1997 |  | 10.1557/JMR.1997.0385 | 16469
16486 | Ba1.5Cu3Nd1.5O7.14 | 20 | 1990 |  |  | 16469
16487 | Ba1.5Cu3Sr0.5Y1O6.85 | 72.9 | 1998 |  | 10.1103/PhysRevB.58.15208 | 16488
16488 | Ba1.5Cu3Sr0.5Y1O6.95 | 85.9 | 1998 |  | 10.1103/PhysRevB.58.15208 | 16488
16489
16490 | Ba1.61Cu3Sm1.39O7.07 | 31.8 | 1995 |  | 10.1016/0921-4534(95)00560-9 | 16490
16491 | Ba1.65Ca0.1Cu3La1.25O6.98 | 8 |  |  |  | 11967
16492 | Ba1.65Ca0.1Cu3La1.25O6.985 | 5 | 1994 |  | 10.1103/PhysRevB.49.15928 | 11967
16493 | Ba1.65Ca0.1Cu3La1.25O7.01 | 19.5 | 1995 |  | 10.1103/PhysRevB.52.12982 | 11967
16494 | Ba1.65Ca0.1Cu3La1.25O7.02 | 26.4 | 1995 |  | 10.1103/PhysRevB.52.12982 | 11967
16495 | Ba1.65Ca0.1Cu3La1.25O7.03 | 29.9 | 1995 |  | 10.1103/PhysRevB.52.12982 | 11967
16496 | Ba1.65Ca0.1Cu3La1.25O7.06 | 41.9 | 1995 |  | 10.1103/PhysRevB.52.12982 | 11967
16497 | Ba1.65Ca0.1Cu3La1.25O7.08 | 45.9 | 1995 |  | 10.1103/PhysRevB.52.12982 | 11967
16498 | Ba1.65Ca0.1Cu3La1.25O7.15 | 57.3 | 1995 |  | 10.1103/PhysRevB.52.12982 | 11967
16499 | Ba1.65Cu3Nd1.35O7.02 | 35.9 | 1997 |  | 10.1557/JMR.1997.0385 | 16469
16500 | Ba1.65Cu4Sr0.35Y1O8 | 80.8 | 2002 |  | 10.1103/PhysRevB.65.094518 | 16500
16501 | Ba1.66Cu3La0.34Y1O7.073 | 56 | 1989 |  | 10.1103/PhysRevB.58.15208 | 16463
16502 | Ba1.6Ca0.05Cu3Sr0.4Yb0.95O6.56 | 30 | 1998 |  | 10.1016/S0921-4534(98)00019-7 | 16502
16503 | Ba1.6Ca0.05Cu3Sr0.4Yb0.95O6.58 | 55 | 1998 |  | 10.1016/S0921-4534(98)00019-7 | 16502
16504 | Ba1.6Ca0.05Cu3Sr0.4Yb0.95O6.76 | 80 | 1998 |  | 10.1016/S0921-4534(98)00019-7 | 16502
16505 | Ba1.6Ca0.15Cu3Sr0.4Yb0.85O6.36 | 19 | 1998 |  | 10.1016/S0921-4534(98)00019-7 | 16502
16506 | Ba1.6Ca0.1Cu4Sr0.4Yb0.9O8 | 86 |  |  |  | 16506
16507 | Ba1.6Ca0.25Cu3Sr0.4Yb0.75O6.19 | 25 | 1998 |  | 10.1016/S0921-4534(98)00019-7 | 16502
16508 | Ba1.6Ca0.25Cu3Sr0.4Yb0.75O6.3 | 34 | 1998 |  | 10.1016/S0921-4534(98)00019-7 | 16502
16509 | Ba1.6Ca0.25Cu3Sr0.4Yb0.75O6.51 | 66 | 1998 |  | 10.1016/S0921-4534(98)00019-7 | 16502
16510 | Ba1.6Ca0.2Cu3Sr0.4Yb0.8O6.04 | 13 | 1998 |  | 10.1016/S0921-4534(98)00019-7 | 16502
16511 | Ba1.6Ca0.35Cu3Sr0.4Yb0.65O6.04 | 50 | 1998 |  | 10.1016/S0921-4534(98)00019-7 | 16502
16512 | Ba1.6Ca0.35Cu3Sr0.4Yb0.65O6.15 | 49 | 1998 |  | 10.1016/S0921-4534(98)00019-7 | 16502
16513 | Ba1.6Ca0.35Cu3Sr0.4Yb0.65O6.28 | 51 | 1998 |  | 10.1016/S0921-4534(98)00019-7 | 16502
16514 | Ba1.6Ca0.35Cu3Sr0.4Yb0.65O6.45 | 73 | 1998 |  | 10.1016/S0921-4534(98)00019-7 | 16502
16515 | Ba1.6Ca0.4Cu3Sr0.4Yb0.6O6.04 | 47 | 1998 |  | 10.1016/S0921-4534(98)00019-7 | 16502
16516 | Ba1.6Ca0.4Cu3Sr0.4Yb0.6O6.14 | 47 | 1998 |  | 10.1016/S0921-4534(98)00019-7 | 16502
16517 | Ba1.6Ca0.4Cu3Sr0.4Yb0.6O6.25 | 53 | 1998 |  | 10.1016/S0921-4534(98)00019-7 | 16502
16518 | Ba1.6Ca0.2Cu3Nd1.2O6.929 | 51 | 1996 |  | 10.1016/0921-4534(96)00155-4 | 16518
16519 | Ba1.6Ca0.4Cu3Nd1O6.828 | 65 | 1996 |  | 10.1016/0921-4534(96)00155-4 | 16518
16520 | Ba1.6Cu3Eu1.4O7.16 | 28 | 1988 |  | 10.1103/PhysRevB.38.2450 | 16520
16521 | Ba1.6Cu3La0.4Y1O7 | 32.2 | 1991 |  | 10.1016/0921-4534(91)91574-N | 16463
16522 | Ba1.6Cu3La0.4Y1O7.04 | 59 | 1999 |  |  | 16463
16523 | Ba1.6Cu3Nd1.4O7.09 | 38 | 1990 |  | 10.1016/0921-4534(90)90171-A | 16524
16524 | Ba1.6Cu3Nd1Sr0.4O6.721 | 78.5 | 1996 |  | 10.1016/0921-4534(96)00155-4 | 16524
16525 | Ba1.6Cu3Nd1Sr0.4O6.94 | 86 |  |  |  | 16524
16526 | Ba1.6Cu4Sr0.4Y1O8 | 81.4 | 2002 |  | 10.1103/PhysRevB.65.094518 | 16500
16527 | Ba1.72Cu3Sm1.28O7.03 | 43.6 | 1988 |  | 10.1143/JJAP.27.L2274 | 16527
16528 | Ba1.73Cu3Sm1.27O7.05 | 50.1 | 1955 |  | 10.1016/0921-4534(95)00560-9 | 16527
16529 | Ba1.75Ca0.25Cu3La1O6.951 | 80 | 1989 |  | 10.1016/0921-4534(89)90146-9 | 16458
16530 | Ba1.75Co0.25Cu2.75Y1O6.95 | 25 | 1999 |  |  | 16530
16531 | Ba1.75Co0.25Cu2.75Y1O7.06 | 63 | 1999 |  |  | 16531
16532 | Ba1.75Cu3Gd1.25O6.98 | 28 | 2003 |  | 10.1103/PhysRevB.68.10050 | 16532
16533 | Ba1.75Cu3La1.25O7.07 | 40 | 1993 |  | 10.1103/PhysRevB.48.532 | 16533
16534 | Ba1.75Cu3La1Sr0.25O6.946 | 72.5 | 1989 |  | 10.1016/0921-4534(89)90146-9 | 16533
16535 | Ba1.75Cu3Nd1.25O6.99 | 52.7 | 1997 |  | 10.1557/JMR.1997.0385 | 16535
16536 | Ba1.75Cu3Sr0.25Y1O6.928 | 89.6 | 1989 |  | 10.1016/0921-4534(89)90146-9 | 16536
16537 | Ba1.76Cu3La0.24Y1O7.024 | 73.4 | 1989 |  | 10.1016/0921-4534(89)90471-1 | 16537
16538 | Ba1.7Cu3Eu1.3O7.15 | 39.5 | 1988 |  | 10.1103/PhysRevB.38.2450 | 16520
16539 | Ba1.7Cu3Nd1.3O6.987 | 33 | 1996 |  | 10.1016/0921-4534(96)00155-4 | 16535
16540 | Ba1.7Cu3Pr0.05Sr0.3Yb0.95O6.91 | 81 | 1995 |  | 10.1103/PhysRevB.52.10504 | 16502
16541 | Ba1.7Cu3Pr0.15Sr0.3Yb0.85O6.91 | 80 | 1995 |  | 10.1103/PhysRevB.52.10504 | 16502
16542 | Ba1.7Cu3Pr0.25Sr0.3Yb0.75O6.92 | 71 | 1995 |  | 10.1103/PhysRevB.52.10504 | 16502
16543 | Ba1.7Cu3Pr0.2Sr0.3Yb0.8O6.92 | 76 | 1995 |  | 10.1103/PhysRevB.52.10504 | 16502
16544 | Ba1.7Cu3Sr0.3Yb1O6.9 | 81 | 1995 |  | 10.1103/PhysRevB.52.10504 | 16544
16545 | Ba1.7Cu4La0.3Y1O7.8 | 62.7 | 1990 |  |  | 16545
16546 | Ba1.85Co0.15Cu2.85Y1O6.94 | 55 |  |  |  | 16530
16547 | Ba1.85Co0.15Cu2.85Y1O7.04 | 79 |  |  |  | 16530
16548 | Ba1.85Cu3Gd1.15O6.99 | 48 | 2003 |  | 10.1143/JJAP.27.L2274 | 16548
16549 | Ba1.85Cu3Gd1Pr0.15O7.09 | 55.8 | 2003 |  | 10.1103/PhysRevB.68.104516 | 16548
16550 | Ba1.85Cu3Nd1.15O6.96 | 76.8 | 1997 |  | 10.1557/JMR.1997.0385 | 16535
16551 | Ba1.85Cu3Pr0.15Sm1O7.02 | 35 | 2000 |  | 10.1103/PhysRevB.61.12404 | 16527
16552 | Ba1.85Cu3Sm1.15O6.95 | 77.3 | 1988 |  | 10.1143/JJAP.27.L2274 | 16527
16553 | Ba1.87Ca0.13Cu3La1O6.923 | 82 | 1989 |  | 10.1016/0921-4534(89)90146-9 | 16533
16554 | Ba1.8Ca0.1Cu4Sr0.2Yb0.9O8 | 87 |  |  |  | 16506
16555 | Ba1.8Ca0.2Cu3La0.2Y0.8O6.94 | 84 | 1989 |  | 10.1016/0921-4534(96)00155-4 | 16463
16556 | Ba1.8Ca0.2Cu3La0.2Y0.8O6.96 | 78 | 1995 |  | 10.1103/PhysRevB.51.3250 | 16463
16557 | Ba1.8Ca0.2Cu3Nd1O6.866 | 73 | 1996 |  | 10.1016/0921-4534(96)00155-4 | 16535
16558 | Ba1.8Cs0.2Cu3Y1O6.58 | 93.3 | 1994 |  | 10.1143/JJAP.33.L219 | 16536
16559 | Ba1.8Cu3Dy1Sr0.2O6.89 | 84.2 | 1993 |  | 10.1016/0921-4534(93)91023-O | 16559
16560 | Ba1.8Cu3Eu1.2O7.18 | 42 | 1988 |  | 10.1103/PhysRevB.38.2450 | 16560
16561 | Ba1.8Cu3Eu1Pr0.2O6.69 | 46 | 2001 |  | 10.1016/S0921-4534(00)01779-2 | 16560
16562 | Ba1.8Cu3Gd1.2O7.03 | 42 | 2003 |  | 10.1103/PhysRevB.68.10050 | 16548
16563 | Ba1.8Cu3Gd1Pr0.2O7.01 | 44.5 | 2003 |  | 10.1103/PhysRevB.68.104516 | 16548
16564 | Ba1.8Cu3Nd1.2O7.1 | 43.5 | 1988 |  | 10.1103/PhysRevB.38.2450 | 16564
16565 | Ba1.8Cu3Nd1Sr0.2O6.927 | 82 | 1996 |  | 10.1016/0921-4534(96)00155-4 | 16535
16566 | Ba1.8Cu3Nd1Sr0.2O6.96 | 91.1 | 2006 |  | 10.1016/j.physc.2005.12.063 | 16535
16567 | Ba1.8Cu3Pr0.2Sm1O7.04 | 26.5 | 2000 |  | 10.1103/PhysRevB.61.12404 | 16527
16568 | Ba1.8Cu3Pr0.4Sr0.2Y0.6O6.85 | 47 | 1995 |  | 10.1103/PhysRevB.51.16444 | 15791
16569 | Ba1.8Cu4La0.2Y1O7.9 | 60.1 | 1990 |  | 10.1103/PhysRevB.42.8030 | 16545
16570 | Ba1.92Cu3Nd1.08O6.17 | 77.5 | 1999 |  |  | 16535
16571 | Ba1.95Co0.05Cu2.95Y1O7 | 90 |  |  |  | 16530
16572 | Ba1.95Cu3Gd1.05O6.94 | 85 | 2003 |  | 10.1103/PhysRevB.68.104516 | 16548
16573 | Ba1.95Cu3Gd1Pr0.05O7.03 | 86.8 | 2003 |  | 10.1103/PhysRevB.68.10050 | 16548
16574 | Ba1.96Cu3La0.04Y1O6.96 | 93.6 | 1993 |  | 10.1103/PhysRevB.47.8385 | 16574
16575 | Ba1.96Cu3Sr0.04Y1O6.98 | 91.8 | 1998 |  | 10.1103/PhysRevB.58.15208 | 16536
16576 | Ba1.96Cu3Y1.04O6.8 | 90.6 | 1987 |  | 10.1016/0038-1098(87)90644-2 | 16536
16577 | Ba1.972Ca0.028Cu4Y1O8 | 79.7 | 1991 |  | 10.1016/0921-4534(91)91574-N | 16577
16578 | Ba1.9Cu3Eu1.1O7.07 | 81 | 1988 |  | 10.1103/PhysRevB.38.2450 | 16560
16579 | Ba1.9Cu3Eu1Pr0.1O6.75 | 73 | 2001 |  | 10.1016/S0921-4534(00)01779-2 | 16560
16580 | Ba1.9Cu3Gd1Pr0.1O7.03 | 63.3 | 2003 |  | 10.1103/PhysRevB.68.104516 | 16548
16581 | Ba1.9Cu3K0.1Y1O6.61 | 92.7 | 1994 |  | 10.1143/JJAP.33.L219 | 16536
16582 | Ba1.9Cu3Nd1.1O6.9 | 92 | 1990 |  | 10.1016/0921-4534(90)90171-A | 16582
16583 | Ba1.9Cu3Nd1.1O6.96 | 87.6 | 1997 |  | 10.1557/JMR.1997.0385 | 16535
16584 | Ba1.9Cu3Nd1.1O7.05 | 65.5 | 1988 |  | 10.1103/PhysRevB.38.2450 | 16564
16585 | Ba1.9Cu4La0.1Y1O7.8 | 67.8 | 1990 |  | 10.1103/PhysRevB.42.8030 | 16545
16586 | Ba1Ca0.1Cu3Nd0.9Sr1O6.85 | 71 | 1996 |  | 10.1016/0921-4534(95)00634-6 | 16447
16587 | Ba1Ca0.2Cu3Nd0.8Sr1O6.78 | 77 | 1996 |  | 10.1016/0921-4534(95)00634-6 | 16447
16588 | Ba1Ca1Cu2Tl1O5.5 | 114 | 1988 |  | 10.1016/0921-4534(95)00634-6 | 16588
16589 | Ba1Ca1Cu3La1O6.85 | 76 | 1993 |  | 10.1016/0921-4534(93)90651-6 | 16589
16590 | Ba1Ca1Cu3La1O6.856 | 66 | 1991 |  | 10.1016/0921-4534(91)90543-8 | 16589
16591 | Ba1Cu1Hg0.76Tl0.76O4.5 | 87.5 | 1990 |  | 10.1063/1.347020 | 16591
16592 | Ba1Cu3La1Sr1O6.94 | 57 | 1992 |  | 10.1016/0921-4534(92)90316-5 | 16442
16593 | Ba1Cu3La1Sr1O7.01 | 41.5 | 1989 |  | 10.1016/0921-4534(89)90146-9 | 16442
16594 | Ba1Cu3Nd1Sr1O6.92 | 64 | 1996 |  | 10.1016/0921-4534(95)00634-6 | 16447
16595 | Ba1Cu3Pr0.2Sr1Y0.8O6.9 | 79.4 | 1994 |  | 10.1016/0375-9601(94)91237-8 | 16425
16596 | Ba1Cu3Pr0.4Sr1Y0.6O6.89 | 53 | 1995 |  | 10.1103/PhysRevB.51.16444 | 16426
16597 | Ba1Cu3Pr0.4Sr1Y0.6O6.9 | 60.5 | 1994 |  | 10.1016/0375-9601(94)91237-8 | 16426
16598 | Ba1Cu3Pr0.5Sr1Y0.5O6.9 | 36 | 1994 |  | 10.1016/0375-9601(94)91237-8 | 16426
16599 | Ba1Cu3Pr0.65Sr1Y0.35O6.9 | 20.3 | 1994 |  | 10.1016/0375-9601(94)91237-8 | 16426
16600 | Ba1Cu3Pr0.6Sr1Y0.4O6.92 | 18 | 1974 |  | 10.1088/0022-3719/7/15/006 | 16426
16601 | Ba1Cu3Pr0.6Sr1Y0.4O7 | 23 | 2004 |  | 10.1016/j.physc.2004.10.003 | 16426
16602 | Ba1Cu3Pr0.7Sr1Y0.3O6.95 | 14 | 1994 |  | 10.1016/0375-9601(94)91237-8 | 16602
16603 | Ba1Cu3Sm1Sr1O6.94 | 80 | 1992 |  |  | 16603
16604 | Ba1Cu3Sr1Y1O6.685 | 34 | 1998 |  | 10.1103/PhysRevB.58.15208 | 16425
16605 | Ba1Cu3Sr1Y1O6.83 | 58.5 | 1998 |  | 10.1103/PhysRevB.58.15208 | 16425
16606 | Ba1Cu3Sr1Y1O6.88 | 75.6 | 1998 |  | 10.1103/PhysRevB.58.15208 | 16425
16607 | Ba1Cu3Sr1Y1O6.899 | 80.2 | 1995 |  | 10.1016/0921-4534(95)00483-1 | 16425
16608 | Ba1Cu3Sr1Y1O6.9 | 92 | 1994 |  | 10.1016/0375-9601(94)91237-8 | 16425
16609 | Ba1Cu3Sr1Y1O6.91 | 81 | 1995 |  | 10.1016/0375-9601(95)00769-Y | 16425
16610 | Ba1Cu3Sr1Y1O6.93 | 80.8 | 1998 |  | 10.1103/PhysRevB.58.15208 | 16425
16611 | Ba1Cu3Sr1Y1O6.94 | 79 | 1992 |  | 10.1016/0921-4534(92)90316-5 | 16425
16612 | Ba1Cu3Sr1Y1O6.947 | 83.3 | 1989 |  | 10.1016/0921-4534(89)90146-9 | 16425
16613 | Ba1Cu3Sr1Y1O6.96 | 83.5 | 1998 |  | 10.1103/PhysRevB.58.15208 | 16425
16614 | Ba1Cu3Sr1Y1O6.98 | 83.6 | 1998 |  | 10.1103/PhysRevB.58.15208 | 16425
16615 | Ba1Pt2Sb2 | 1.835 | 2015 |  | 10.1103/PhysRevB.91.014513 | 16615
16616 | Ba2.01Cr0.194Cu2.806Y1O7.3 | 62 | 1988 |  | 10.1016/0038-1098(88)90343-2 | 16616
16617 | Ba2.5Ca1Cu6La2.5O14.146 | 79 | 1996 |  | 10.1016/0921-4534(96)00009-3 | 16436
16618 | Ba2.7Ca0.6Cu6La2.7O14.186 | 74 | 1996 |  | 10.1016/0921-4534(96)00009-3 | 16451
16619 | Ba2Bi0.2Cu1Hg0.8O4.2 | 85 | 1995 |  | 10.1016/0921-4534(94)02365-4 | 16619
16620 | Ba2Ca0.015Cu3Y0.985O6.98 | 89.9 | 1993 |  | 10.1103/PhysRevB.47.8385 | 16536
16621 | Ba2Ca0.025Cu3Y0.975O6.72 | 70.8 | 1988 |  |  | 16536
16622 | Ba2Ca0.025Cu3Y0.975O6.95 | 91.5 | 1988 |  |  | 16536
16623 | Ba2Ca0.03Cu3Y0.97O6.97 | 86.7 | 1993 |  | 10.1103/PhysRevB.47.8385 | 16623
16624 | Ba2Ca0.05Co0.05Cu2.95Y0.95O6.75 | 64 | 1999 |  |  | 16624
16625 | Ba2Ca0.05Co0.05Cu2.95Y0.95O6.84 | 72.5 | 1999 |  |  | 16624
16626 | Ba2Ca0.05Co0.05Cu2.95Y0.95O6.96 | 88 | 1999 |  |  | 16624
16627 | Ba2Ca0.05Co0.15Cu2.85Y0.95O6.82 | 83 | 1992 |  | 10.1016/0921-4534(92)90320-C | 15791
16628 | Ba2Ca0.05Co0.25Cu2.75Y0.95O7.06 | 75.1 | 1995 |  |  | 15791
16629 | Ba2Ca0.05Cu2.8Y0.95Zn0.2O6.74 | 3.5 | 2011 |  | 10.1016/j.physc.2011.02.011 | 16629
16630 | Ba2Ca0.05Cu3Er0.95O6.935 | 86 | 1993 |  | 10.1016/0038-1098(93)90065-U | 16630
16631 | Ba2Ca0.05Cu3Nd0.9Pr0.05O6.95 | 81.4 | 1996 |  | 10.1016/0921-4534(96)00456-X | 16631
16632 | Ba2Ca0.05Cu3Pr0.15Y0.8O6.95 | 84.6 | 1989 |  | 10.1103/PhysRevLett.63.2516 | 16632
16633 | Ba2Ca0.05Cu3Pr0.2Y0.75O6.95 | 76.4 | 1989 |  | 10.1103/PhysRevLett.63.2516 | 16633
16634 | Ba2Ca0.05Cu3Y0.95O6.7 | 72 | 1998 |  |  | 16536
16635 | Ba2Ca0.05Cu3Y0.95O6.79 | 88 | 1991 |  | 10.1016/0921-4534(91)90779-X | 16536
16636 | Ba2Ca0.05Cu3Y0.95O6.94 | 88.2 | 1998 |  |  | 16536
16637 | Ba2Ca0.06Cu3Y0.94O6.97 | 83.4 | 1993 |  | 10.1103/PhysRevB.47.8385 | 16536
16638 | Ba2Ca0.075Cu3Y0.925O6.68 | 75.1 | 1998 |  |  | 16536
16639 | Ba2Ca0.075Cu3Y0.925O6.93 | 86.3 | 1998 |  |  | 16536
16640 | Ba2Ca0.101Cu3Y0.899O6.943 | 83 | 1999 |  | 10.1103/PhysRevLett.82.4918 | 16536
16641 | Ba2Ca0.132Cu3Y0.868O6.928 | 75 | 1999 |  | 10.1103/PhysRevLett.82.4918 | 16536
16642 | Ba2Ca0.15Cu3Y0.85O6.58 | 80.6 | 1998 |  |  | 16536
16643 | Ba2Ca0.15Cu3Y0.85O6.65 | 83 | 1991 |  | 10.1016/0921-4534(91)90779-X | 16536
16644 | Ba2Ca0.15Cu3Y0.85O6.9 | 79 | 1998 |  |  | 16536
16645 | Ba2Ca0.1Cu3Y0.9O6.03 | 19.8 | 1996 |  | 10.1006/jssc.1996.0356 | 16536
16646 | Ba2Ca0.1Cu3Y0.9O6.3 | 28.1 | 1993 |  | 10.1016/0921-4534(93)91005-G | 16536
16647 | Ba2Ca0.1Cu3Y0.9O6.4 | 41.8 | 1993 |  | 10.1016/0921-4534(93)91005-G | 16536
16648 | Ba2Ca0.1Cu3Y0.9O6.59 | 68.8 | 1996 |  | 10.1016/0038-1098(96)00071-3 | 16536
16649 | Ba2Ca0.1Cu3Y0.9O6.6 | 65.3 | 1993 |  | 10.1016/0921-4534(93)91005-G | 16536
16650 | Ba2Ca0.1Cu3Y0.9O6.66 | 80 |  |  |  | 16536
16651 | Ba2Ca0.1Cu3Y0.9O6.67 | 82 | 1991 |  | 10.1016/0921-4534(91)90779-X | 16536
16652 | Ba2Ca0.1Cu3Y0.9O6.7 | 75 | 1993 |  | 10.1103/PhysRevB.50.594 | 16536
16653 | Ba2Ca0.1Cu3Y0.9O6.72 | 82.6 | 1996 |  | 10.1016/0038-1098(96)00071-3 | 16536
16654 | Ba2Ca0.1Cu3Y0.9O6.8 | 84.1 | 1993 |  | 10.1016/0921-4534(93)91005-G | 16536
16655 | Ba2Ca0.1Cu3Y0.9O6.91 | 78 | 1998 |  | 10.1103/PhysRevLett.80.5192 | 16536
16656 | Ba2Ca0.1Cu3Y0.9O6.93 | 83.3 |  |  |  | 16536
16657 | Ba2Ca0.1Cu3Y0.9O6.98 | 81.8 | 1996 |  | 10.1016/0038-1098(96)00071-3 | 16536
16658 | Ba2Ca0.12Co0.12Cu2.88Y0.88O6.78 | 87 | 1992 |  | 10.1016/0921-4534(92)90320-C | 16627
16659 | Ba2Ca0.15Co0.15Cu2.85Y0.85O6.78 | 57.5 | 1999 |  |  | 16627
16660 | Ba2Ca0.15Co0.15Cu2.85Y0.85O6.97 | 86 | 1999 |  |  | 16627
16661 | Ba2Ca0.15Co0.25Cu2.75Y0.85O7.01 | 80.6 | 1995 |  |  | 16627
16662 | Ba2Ca0.15Co0.45Cu2.55Y0.85O7.08 | 30 | 1992 |  | 10.1016/0921-4534(92)90320-C | 16627
16663 | Ba2Ca0.15Cu2.8Y0.85Zn0.2O6.74 | 34.6 | 2011 |  | 10.1016/j.physc.2011.02.011 | 16629
16664 | Ba2Ca0.15Cu3Er0.85O6.93 | 79.5 | 1993 |  | 10.1016/0038-1098(93)90065-U | 16630
16665 | Ba2Ca0.1Ce0.1Cu4Y0.8O8 | 63 |  |  |  | 15791
16666 | Ba2Ca0.1Co0.15Cu2.85Y0.9O6.91 | 84 | 1992 |  | 10.1016/0921-4534(92)90320-C | 16627
16667 | Ba2Ca0.1Co0.1Cu2.9Y0.9O6.76 | 57.5 | 1999 |  |  | 16627
16668 | Ba2Ca0.1Co0.1Cu2.9Y0.9O6.84 | 69.5 | 1999 |  |  | 16627
16669 | Ba2Ca0.1Co0.1Cu2.9Y0.9O6.95 | 88 | 1999 |  |  | 16627
16670 | Ba2Ca0.1Co0.25Cu2.75Y0.9O7.03 | 76.9 | 1995 |  |  | 16627
16671 | Ba2Ca0.1Co0.45Cu2.55Y0.9O7.02 | 18 | 1992 |  | 10.1016/0921-4534(92)90320-C | 16627
16672 | Ba2Ca0.1Cu2.8Y0.9Zn0.2O6.74 | 15.8 | 2011 |  | 10.1016/j.physc.2011.02.011 | 16629
16673 | Ba2Ca0.1Cu2Hg1.4Tl0.6Y0.9O7.88 | 37 |  |  |  | 15851
16674 | Ba2Ca0.1Cu3Er0.9O6.93 | 82.5 | 1993 |  | 10.1016/0038-1098(93)90065-U | 16630
16675 | Ba2Ca0.1Cu3Nd0.8Pr0.1O7.02 | 70.8 | 1996 |  | 10.1016/0921-4534(96)00456-X | 16675
16676 | Ba2Ca0.1Cu3Nd0.9O6.63 | 84.5 | 1998 |  | 10.1023/A:1022605916820 | 16535
16677 | Ba2Ca0.1Cu3Y0.9O6.9 | 88.6 | 1993 |  | 10.1016/0921-4534(93)91005-G | 16623
16678 | Ba2Ca0.24Co0.06Cu2.94Y0.76O6.81 | 82 | 1992 |  | 10.1016/0921-4534(93)91005-G | 16627
16679 | Ba2Ca0.24Co0.15Cu2.85Y0.76O6.8 | 86 | 1992 |  | 10.1016/0921-4534(93)91005-G | 16627
16680 | Ba2Ca0.24Co0.24Cu2.76Y0.76O6.84 | 85 | 1992 |  | 10.1016/0921-4534(93)91005-G | 16627
16681 | Ba2Ca0.24Co0.36Cu2.64Y0.76O6.96 | 66 | 1992 |  | 10.1016/0921-4534(93)91005-G | 16627
16682 | Ba2Ca0.24Co0.45Cu2.55Y0.76O6.93 | 51 | 1992 |  | 10.1016/0921-4534(93)91005-G | 16627
16683 | Ba2Ca0.25Co0.25Cu2.75Y0.75O6.82 | 67.5 | 1995 |  |  | 16627
16684 | Ba2Ca0.25Co0.25Cu2.75Y0.75O6.98 | 82.4 | 1995 |  |  | 16627
16685 | Ba2Ca0.25Co0.25Cu2.75Y0.75O7 | 82.5 | 1995 |  |  | 16627
16686 | Ba2Ca0.25Cu3Er0.75O6.88 | 67.5 | 1993 |  |  | 16686
16687 | Ba2Ca0.2Co0.15Cu2.85Y0.8O6.84 | 86 | 1992 |  |  | 16627
16688 | Ba2Ca0.2Co0.25Cu2.75Y0.8O7.01 | 82.2 | 1995 |  |  | 16627
16689 | Ba2Ca0.2Co0.2Cu2.8Y0.8O6.78 | 55.5 | 1999 |  |  | 16627
16690 | Ba2Ca0.2Co0.2Cu2.8Y0.8O6.83 | 69 | 1999 |  |  | 16627
16691 | Ba2Ca0.2Co0.2Cu2.8Y0.8O6.98 | 82.5 | 1999 |  |  | 16627
16692 | Ba2Ca0.2Cu2Hg1.4Tl0.6Y0.8O7.83 | 50 | 1997 |  |  | 16673
16693 | Ba2Ca0.2Cu3Er0.8O6.91 | 76.5 | 1993 |  | 10.1016/0038-1098(93)90065-U | 16630
16694 | Ba2Ca0.2Cu3Pr0.2Y0.6O7 | 67.1 | 1992 |  | 10.1016/0921-4534(92)90603-A | 16694
16695 | Ba2Ca0.36Co0.36Cu2.64Y0.64O6.87 | 82 | 1992 |  | 10.1016/0921-4534(92)90320-C | 16627
16696 | Ba2Ca0.3Co0.3Cu2.7Y0.7O6.78 | 59 | 1999 |  | Fizika tverdogo tera (Phys. Of the Solid State) 41(1999)1363 | 16627
16697 | Ba2Ca0.3Co0.3Cu2.7Y0.7O6.84 | 70 |  | 1999 | Fizika tverdogo tera (Phys. Of the Solid State) 41(1999)1363 | 16627
16698 | Ba2Ca0.3Co0.3Cu2.7Y0.7O6.93 | 84 | 1992 |  | 10.1016/0921-4534(92)90320-C | 16627
16699 | Ba2Ca0.3Co0.3Cu2.7Y0.7O7.02 | 82 |  | 1999 | Fizika tverdogo tera (Phys. Of the Solid State) 41(1999)1363 | 16627
16700 | Ba2Ca0.3Co0.45Cu2.55Y0.7O6.84 | 53 | 1992 |  | 10.1016/0921-4534(92)90320-C | 16627
16701 | Ba2Ca0.3Cu2Hg1.4Tl0.6Y0.7O7.81 | 74.5 | 1997 |  | Physica C, 282-287(1997)887 | 16673
16702 | Ba2Ca0.3Cu3Er0.7O6.83 | 55.7 |  |  |  | 16686
16703 | Ba2Ca0.4Cu2Hg1.4Tl0.6Y0.6O7.78 | 84.6 | 1997 |  | Physica C, 282-287(1997)887 | 16673
16704 | Ba2Ca0.5Cu2Hg1.4Tl0.6Y0.5O7.74 | 84 | 1997 |  | Physica C, 282-287(1997)887 | 15851
16705 | Ba2Ca0.5Cu2Nd0.5Tl1O6.86 | 40 | 1991 |  | PHYSICA C,178(1991)29 | 16725
16706 | Ba2Ca0.6Cu2Hg1.4Tl0.6Y0.4O7.71 | 68.6 | 1997 |  |  | 16706
16707 | Ba2Ca0.8Cu2Nd0.2Tl1O6.86 | 100 | 1991 |  | PHYSICA C,178(1991)29 | 16707
16708 | Ba2Ca1Cr0.2Cu2Hg0.8O6.1 | 115 | 1995 |  | 10.1016/0921-4534(95)00022-4 | 16708
16709 | Ba2Ca1Cu2Hg0.8Mo0.2O6.4 | 127 | 1995 |  | 10.1016/0921-4534(95)00022-4 | 16708
16710 | Ba2Ca1Cu2Hg0.8W0.2O6.4 | 118 | 1995 |  | 10.1016/0921-4534(95)00022-4 | 16708
16711 | Ba2Ca1Cu2Hg0.9W0.1O6.2 | 118 | 1995 |  | 10.1016/0921-4534(95)00022-4 | 16708
16712 | Ba2Ca1Cu2Tl2O7 | 108 | 1989 |  | 10.1063/1.102286 | 16712
16713 | Ba2Ca1Cu2Tl2O7.833 | 112 | 1989 |  | 10.1103/PhysRevB.40.11400 | 16712
16714 | Ba2Ca1Cu2Tl2O7.876 | 110 | 1989 |  | 10.1103/PhysRevB.40.11400 | 16712
16715 | Ba2Ca1Cu2Tl2O7.946 | 107 | 1989 |  | 10.1103/PhysRevB.40.11400 | 16712
16716 | Ba2Ca1Cu2Tl2O7.958 | 107 | 1989 |  | 10.1103/PhysRevB.40.11400 | 16712
16717 | Ba2Ca1Cu2Tl2O7.978 | 95 | 1989 |  | 10.1103/PhysRevB.40.11400 | 16712
16718 | Ba2Ca1Cu2Tl2O7.984 | 92 | 1989 |  | 10.1103/PhysRevB.40.11400 | 16712
16719 | Ba2Ca1Cu5La1.5Nd0.5O11.583 | 79 | 2003 |  | 10.1016/S0921-4534(03)00937-7 | 16719
16720 | Ba2Ca1Cu5La1.5Nd0.5O11.872 | 78 | 2001 |  | 10.1063/1.1359464 | 16719
16721 | Ba2Ca2.2Cu3Tl1.8O9.92 | 112 | 1992 |  | 10.1016/0921-4534(92)90756-3 | 16721
16722 | Ba2Ca2.3Cu3Tl1.7O9.82 | 116 | 1992 |  | 10.1016/0921-4534(92)90756-3 | 16721
16723 | Ba2Ca2Cu3Hg0.5Pb0.5O8.45 | 103 | 1995 |  | 10.1016/0921-4534(95)00153-0 | 16723
16724 | Ba2Ca2Cu3Hg0.6Pb0.4O8.4 | 120 | 1995 |  | 10.1016/0921-4534(95)00153-0 | 16723
16725 | Ba2Ca2Cu3Hg0.7Pb0.3O8.35 | 130 | 1995 |  | 10.1016/0921-4534(95)00153-0 | 16725
16726 | Ba2Ca2Cu3Hg0.8Mo0.2O8.4 | 134 | 1995 |  | 10.1016/0921-4534(95)00022-4 | 16725
16727 | Ba2Ca2Cu3Hg0.8Nd0.2O8.3 | 128 | 1995 |  | J.Mater.Chem., 5(1995)701-703 | 16725
16728 | Ba2Ca2Cu3Hg0.8Pb0.2O8.3 | 125 | 1995 |  | 10.1016/0921-4534(95)00153-0 | 16725
16729 | Ba2Ca2Cu3Hg0.8V0.2O8.3 | 127 | 1995 |  | 10.1016/0921-4534(95)00022-4 | 16725
16730 | Ba2Ca2Cu3Hg0.9Pb0.1O8.25 | 118 | 1995 |  | 10.1016/0921-4534(95)00153-0 | 16725
16731 | Ba2Ca2Cu3Hg1O8.16 | 101 | 1997 |  | 10.1103/PhysRevB.55.6612 | 16725
16732 | Ba2Ca2Cu3Hg1O8.17 | 98 | 1997 |  | 10.1103/PhysRevB.55.6612 | 16725
16733 | Ba2Ca2Cu3Hg1O8.18 | 94 | 1995 |  | 10.1103/PhysRevB.55.6612 | 16725
16734 | Ba2Ca2Cu3Hg1O8.2 | 105 | 1997 |  | 10.1103/PhysRevB.55.6612 | 16725
16735 | Ba2Ca2Cu3Hg1O8.22 | 110 | 1995 |  | 10.1016/0921-4534(95)00153-0 | 16725
16736 | Ba2Ca2Cu3Hg1O8.25 | 132 | 1997 |  | 10.1103/PhysRevB.55.6612 | 16725
16737 | Ba2Ca2Cu3Hg1O8.27 | 135 | 1995 |  | 10.1103/PhysRevB.51.15407 | 16725
16738 | Ba2Ca2Cu3Hg1O8.28 | 118.5 | 1995 |  | 10.1002/pssa.2211520216 | 16725
16739 | Ba2Ca2Cu3Hg1O8.29 | 135 | 1997 |  | 10.1103/PhysRevB.55.6612 | 16725
16740 | Ba2Ca2Cu3Hg1O8.3 | 134 | 1997 |  | 10.1103/PhysRevB.55.6612 | 16725
16741 | Ba2Ca2Cu3Hg1O8.35 | 134 | 1995 |  | 10.1002/pssa.2211520216 | 16725
16742 | Ba2Ca2Cu3Hg1O8.41 | 133 | 1993 |  | 10.1016/0921-4534(93)90328-N | 16725
16743 | Ba2Ca2Cu3Tl2O9.83 | 114 | 1992 |  | 10.1016/0921-4534(92)90756-3 | 16721
16744 | Ba2Ca2Cu3Tl2O9.841 | 110 | 1989 |  | 10.1103/PhysRevB.40.11400 | 16721
16745 | Ba2Ca2Cu3Tl2O9.877 | 111 | 1989 |  | 10.1103/PhysRevB.40.11400 | 16721
16746 | Ba2Ca2Cu3Tl2O9.964 | 112 | 1989 |  | 10.1103/PhysRevB.40.11400 | 16721
16747 | Ba2Ca3Cu4Tl1.4O11.4 | 118 | 1992 |  | 10.1016/0921-4534(92)90444-H | 16747
16748 | Ba2Co0.02Cu2.98Y1O6.9 | 93.4 |  |  |  | 15791
16749 | Ba2Co0.05Cu2.95Y1O6.92 | 94.3 | 1988 |  | 10.1103/PhysRevB.37.7458 | 15791
16750 | Ba2Co0.05Cu2.95Y1O6.88 | 91.2 | 1988 |  | 10.1103/PhysRevB.37.7458 | 15791
16751 | Ba2Co0.075Cu2.925Y1O6.97 | 92 | 1988 |  | 10.1103/PhysRevB.38.2432 | 15791
16752 | Ba2Co0.159Cu2.841Y1O6.8 | 54 | 1988 |  | 10.1016/0038-1098(88)90343-2 | 15791
16753 | Ba2Co0.15Cu2.85Y1O6.92 | 71 | 1992 |  | 10.1016/0921-4534(92)90320-C | 15791
16754 | Ba2Co0.1Cu2.9Y1O6.82 | 73 | 1988 |  | 10.1103/PhysRevB.37.7458 | 15791
16755 | Ba2Co0.1Cu2.9Y1O6.89 | 55.3 | 1989 |  | 10.1016/0921-4534(89)90116-0 | 15791
16756 | Ba2Co0.225Cu2.775Y1O6.99 | 58 | 1988 |  | 10.1103/PhysRevB.38.2432 | 15791
16757 | Ba2Co0.24Cu2.76Y1O6.999 | 50.7 | 2004 |  | 10.1103/PhysRevB.69.094506 | 15791
16758 | Ba2Co0.2Cu2.8Y1O6.83 | 53 | 1988 |  | 10.1103/PhysRevB.37.7458 | 15791
16759 | Ba2Co0.3Cu2.7Y1O6.93 | 16.9 | 1989 |  | 10.1016/0921-4534(89)90116-0 | 15791
16760 | Ba2Co0.3Cu2.7Y1O6.88 | 22 | 1988 |  | 10.1103/PhysRevB.37.7458 | 15791
16761 | Ba2Co0.25Cu2.75Y1O7.06 | 66.2 | 1995 |  | Fizika tverdogo tela, 37(1995)1990-2001 | 16531
16762 | Ba2Co0.3Cu2.7Y1O7.11 | 36 | 1988 |  | 10.1103/PhysRevB.38.2432 | 16531
16763 | Ba2Co0.04Cu2.96Y1O7 | 91.5 | 2004 |  | 10.1103/PhysRevB.69.094506 | 16530
16764 | Ba2Co0.06Cu2.94Y1O7 | 78.3 | 2004 |  | 10.1103/PhysRevB.69.094506 | 16530
16765 | Ba2Co0.11Cu2.89Y1O7 | 64 | 1989 |  | 10.1016/0038-1098(89)90885-5 | 16530
16766 | Ba2Co0.18Cu2.82Y1O7 | 46 | 1989 |  | 10.1016/0038-1098(89)90885-5 | 16530
16767 | Ba2Co0.15Cu2.85Y1O7.03 | 65 | 1988 |  | 10.1103/PhysRevB.38.2432 | 16627
16768 | Ba2Co0.18Cu2.82Y1O7 | 46 | 1989 |  | 10.1016/0038-1098(89)90885-5 | 16530
16769 | Ba2Co0.21Cu2.79Y1O7 | 22 | 1995 |  | 10.1016/0921-4534(95)80021-2 | 16530
16770 | Ba2Co0.2Cu2.8Y1O7.04 | 53 | 1988 |  | 10.1103/PhysRevB.37.5932 | 16530
16771 | Ba2Co0.36Cu2.64Y1O7.03 | 22 | 2004 |  | 10.1103/PhysRevB.69.094506 | 16530
16772 | Ba2Co0.4Cu2.6Y1O7.03 | 11.3 | 1996 |  | 10.1063/1.362900 | 16530
16773 | Ba2Cs0.05Cu3Y0.95O6.61 | 92.45 | 1994 |  | 10.1143/JJAP.33.L219 | 16536
16774 | Ba2Cs0.1Cu3Y0.9O6.47 | 91.3 | 1994 |  | 10.1143/JJAP.33.L219 | 16536
16775 | Ba2Cu0.97Hg1Zn0.03O4.027 | 28 | 2002 |  | 10.1103/PhysRevB.65.104505 | 16775
16776 | Ba2Cu0.97Hg1Zn0.03O4.063 | 75 | 2002 |  | 10.1103/PhysRevB.65.104505 | 16775
16777 | Ba2Cu0.97Hg1Zn0.03O4.052 | 69 | 2002 |  | 10.1103/PhysRevB.65.104505 | 16775
16778 | Ba2Cu0.97Hg1Zn0.03O4.073 | 82 | 2002 |  | 10.1103/PhysRevB.65.104505 | 16775
16779 | Ba2Cu1Hg0.85Re0.15O4.49 | 93.7 | 2000 |  | 10.1103/PhysRevB.62.4148 | 16775
16780 | Ba2Cu1Hg0.85Re0.15O4.52 | 94.8 | 2000 |  | 10.1103/PhysRevB.62.4148 | 16775
16781 | Ba2Cu1Hg0.85Re0.15O4.525 | 96.3 | 2001 |  | 10.1103/PhysRevB.63.014508 | 16775
16782 | Ba2Cu1Hg0.85Re0.15O4.53 | 96.3 | 2000 |  | 10.1103/PhysRevB.62.4148 | 16775
16783 | Ba2Cu1Hg0.85Re0.15O4.55 | 93.7 | 2000 |  | 10.1103/PhysRevB.62.4148 | 16775
16784 | Ba2Cu1Hg0.85Re0.15O4.58 | 35 | 2001 |  | 10.1103/PhysRevB.63.014508 | 16775
16785 | Ba2Cu1Hg0.95Re0.05O4.37 | 96 | 2001 |  | 10.1103/PhysRevB.63.014508 | 16775
16786 | Ba2Cu1Hg0.95Re0.05O4.372 | 97 | 2001 |  | 10.1103/PhysRevB.63.014508 | 16775
16787 | Ba2Cu1Hg0.9Re0.1O4.33 | 87.2 | 2000 |  | 10.1103/PhysRevB.62.4148 | 16775
16788 | Ba2Cu1Hg0.9Re0.1O4.42 | 95 | 2001 |  | 10.1103/PhysRevB.63.014508 | 16775
16789 | Ba2Cu1Hg0.9Re0.1O4.425 | 96.8 | 2001 |  | 10.1103/PhysRevB.63.014508 | 16775
16790 | Ba2Cu1Hg1O4.27 | 91 | 1995 |  | 10.1103/PhysRevB.52.6854 | 16775
16791 | Ba2Cu1Hg0.9Mo0.1O4.2 | 75 | 1995 |  | 10.1016/0921-4534(95)00022-4 | 16775
16792 | Ba2Cu1Hg0.8Mo0.2O4.4 | 74 | 1995 |  | 10.1016/0921-4534(95)00022-4 | 16775
16793 | Ba2Cu1Hg0.8Nd0.2O4.3 | 77 | 1995 |  | 10.1039/JM9950500701 | 16775
16794 | Ba2Cu1Hg0.8V0.2O4.3 | 96 | 1995 |  | 10.1016/0921-4534(95)00022-4 | 16775
16795 | Ba2Cu1Hg0.8W0.2O4.4 | 45 | 1995 |  | 10.1016/0921-4534(95)00022-4 | 16775
16796 | Ba2Cu1Hg0.9W0.1O4.2 | 89 | 1995 |  | 10.1016/0921-4534(95)00022-4 | 16775
16797 | Ba2Cu1Hg0.75Mo0.25O4.51 | 40 | 1999 |  | 10.1016/S0921-4534(99)00530-4 | 16775
16798 | Ba2Cu1Hg0.75Mo0.25O4.59 | 12 | 1999 |  | 10.1016/S0921-4534(99)00530-4 | 16798
16799 | Ba2Cu1.2Tl1.75O5.98 | 26 | 1995 |  | 10.1103/PhysRevB.51.12759 | 16799
16800 | Ba2Cu1.11Tl1.89O6.18 | 49 | 1995 |  | 10.1103/PhysRevB.51.12747 | 16800
16801 | Ba2Cr0.2Cu2.8Y1O7 | 87.5 | 1995 |  |  | 16616
16802 | Ba2Cu1Tl2O5.876 | 87 | 1989 |  | 10.1103/PhysRevB.40.11400 | 16800
16803 | Ba2Cu1Tl2O5.912 | 82 | 1989 |  | 10.1103/PhysRevB.40.11400 | 16800
16804 | Ba2Cu1Tl2O5.929 | 70 | 1989 |  | 10.1103/PhysRevB.40.11400 | 16800
16805 | Ba2Cu1Tl2O5.94 | 58 | 1989 |  | 10.1103/PhysRevB.40.11400 | 16800
16806 | Ba2Cu1Tl2O5.943 | 56 | 1989 |  | 10.1103/PhysRevB.40.11400 | 16800
16807 | Ba2Cu1Tl2O5.947 | 50 | 1989 |  | 10.1103/PhysRevB.40.11400 | 16800
16808 | Ba2Cu1Tl2O5.957 | 38 | 1989 |  | 10.1103/PhysRevB.40.11400 | 16800
16809 | Ba2Cu1Tl2O5.963 | 53 | 1989 |  |  | 16800
16810 | Ba2Cu1Tl2O5.989 | 10 | 1989 |  | 10.1103/PhysRevB.40.11400 | 16800
16811 | Ba2Cu2.3Fe0.7Y1O7.484 | 60 | 2005 |  | 10.1103/PhysRevB.71.104503 | 16811
16812 | Ba2Cu2.4Fe0.6Y1O7.453 | 62 | 2005 |  | 10.1103/PhysRevB.71.104503 | 16811
16813 | Ba2Cu2.5Fe0.5Y1O7.35 | 80 | 2004 |  | 10.1103/PhysRevB.69.014507 | 16811
16814 | Ba2Cu2.5Fe0.5Y1O7.41 | 80 | 2004 |  | 10.1016/j.physc.2004.06.002 | 16811
16815 | Ba2Cu2.5Fe0.5Y1O7.413 | 80 | 2005 |  | 10.1103/PhysRevB.71.104503 | 16811
16816 | Ba2Cu2.5Ni0.5Y1O7 | 52 | 1988 |  | 10.1103/PhysRevB.38.893 | 15791
16817 | Ba2Cu2.64Fe0.36Y1O7 | 32 | 1989 |  |  | 16811
16818 | Ba2Cu2.64Fe0.36Y1O7.12 | 32 | 1990 |  | 10.1016/0921-4534(89)90113-5 | 16811
16819 | Ba2Cu2.68Fe0.32Y1O6.999 | 26 | 2005 |  | 10.1103/PhysRevB.71.104503 | 16811
16820 | Ba2Cu2.68Fe0.32Y1O7.343 | 82 | 2005 |  | 10.1103/PhysRevB.71.104503 | 16811
16821 | Ba2Cu2.6Fe0.4Y1O7 | 31 | 1988 |  | 10.1103/PhysRevB.71.104503 | 16811
16822 | Ba2Cu2.6Fe0.4Y1O7.401 | 82 | 2005 |  | 10.1103/PhysRevB.71.104503 | 16811
16823 | Ba2Cu2.73Fe0.27Y1O7.1 | 69 | 1989 |  | 10.1103/PhysRevB.39.225 | 16811
16824 | Ba2Cu2.745Fe0.255Y1O7.08 | 53 | 1990 |  | PHYSICA C,179(1990)71 | 16811
16825 | Ba2Cu2.74Fe0.26Y1O7 | 55.6 | 1993 |  | 10.1103/PhysRevB.48.9803 | 16811
16826 | Ba2Cu2.7Fe0.3Y1O7.1 | 69 | 1989 |  | 10.1103/PhysRevB.40.6739 | 16811
16827 | Ba2Cu2.7Fe0.3Y1O7.1 | 69 | 1989 |  | 10.1103/PhysRevB.40.6739 | 16811
16828 | Ba2Cu2.7Fe0.3Y1O7.15 | 36 | 1989 |  | 10.1103/PhysRevB.39.6667 | 16811
16829 | Ba2Cu2.7Fe0.3Pr0.2Y0.8O7.1 | 25 | 1989 |  | 10.1103/PhysRevB.40.6739 | 16811
16830 | Ba2Cu2.72Ni0.28Y1O7 | 51 | 1989 |  | 10.1016/0038-1098(89)90885-5 | 16830
16831 | Ba2Cu2.76Ni0.24Y1O7 | 71.5 | 1993 |  | 10.1103/PhysRevB.48.9803 | 16830
16832 | Ba2Cu2.775Y1Zn0.225O6.93 | 25 | 1993 |  | 10.1103/PhysRevB.48.1266 | 15791
16833 | Ba2Cu2.79Y1Zn0.21O6.95 | 20 | 1995 |  | 10.1103/PhysRevB.51.15653 | 15791
16834 | Ba2Cu2.79Y1Zn0.21O6.97 | 14 | 1990 |  | 10.1016/0921-4534(90)90328-C | 15791
16835 | Ba2Cu2.7Ga0.3Y1O6.93 | 75 | 1990 |  | 10.1016/0921-4534(90)90251-9 | 15791
16836 | Ba2Cu2.7In0.3Y1O6.9 | 90 | 1993 |  | 10.1016/0038-1098(93)90914-9 | 15791
16837 | Ba2Cu2.7Ni0.3Y1O6.88 | 73 | 1988 |  | 10.1103/PhysRevB.38.2432 | 15791
16838 | Ba2Cu2.7Y1Zn0.3O6.74 | 45 | 1988 |  | 10.1103/PhysRevB.37.7458 | 15791
16839 | Ba2Cu2.7Y1Zn0.3O6.92 | 47 | 1989 |  | 10.1016/0038-1098(89)90882-X | 15791
16840 | Ba2Cu2.82Er1Ni0.18O7 | 65 | 1991 |  | 10.1016/0921-4534(91)90269-5 | 16840
16841 | Ba2Cu2.82Fe0.18Y1O6.895 | 88 | 1993 |  | 10.1016/0921-4534(93)90166-N | 15791
16842 | Ba2Cu2.82Fe0.18Y1O6.95 | 76 | 1993 |  | 10.1016/0921-4534(93)90166-N | 15791
16843 | Ba2Cu2.82Fe0.18Y1O7 | 74 | 1989 |  | 10.1016/0921-4534(89)90113-5 | 16843
16844 | Ba2Cu2.82Ni0.18Y1O7 | 68 | 1995 |  | 10.1103/PhysRevB.51.9193 | 16830
16845 | Ba2Cu2.835Fe0.165Y1O6.98 | 69.3 | 1990 |  | 10.1103/PhysRevB.51.9193 | 15791
16846 | Ba2Cu2.844Fe0.156Y1O7 | 57 | 1988 |  | 10.1016/0038-1098(88)90343-2 | 16843
16847 | Ba2Cu2.84Fe0.16Y1O6.959 | 53 | 2005 |  | 10.1103/PhysRevB.71.104503 | 15791
16848 | Ba2Cu2.84Fe0.16Y1O7.303 | 85 | 2005 |  | 10.1103/PhysRevB.71.104503 | 16843
16849 | Ba2Cu2.85Fe0.15Y1O7 | 51 | 1987 |  | 10.1103/PhysRevB.36.3923 | 16843
16850 | Ba2Cu2.85Fe0.15Y1O7.02 | 76 | 1991 |  | 10.1103/PhysRevB.44.4526 | 16843
16851 | Ba2Cu2.85Ni0.15Y1O6.78 | 41 | 1990 |  | 10.1016/0921-4534(90)90328-C | 15791
16852 | Ba2Cu2.85Ni0.15Y1O6.84 | 75 | 1988 |  | 10.1103/PhysRevB.38.2432 | 15791
16853 | Ba2Cu2.85Ni0.15Y1O6.9 | 73 | 1990 |  | 10.1016/0921-4534(90)90328-C | 15791
16854 | Ba2Cu2.85Ni0.15Y1O6.97 | 77 | 1990 |  | 10.1016/0921-4534(90)90328-C | 16830
16855 | Ba2Cu2.85Re0.15Y1O7.07 | 92 | 2001 |  | 10.1016/S0921-4534(01)00078-8 | 16855
16856 | Ba2Cu2.85Re0.15Y1O7.13 | 90 | 2001 |  | 10.1016/S0921-4534(01)00078-8 | 16855
16857 | Ba2Cu2.85Re0.15Y1O7.17 | 91 | 2001 |  | 10.1016/S0921-4534(01)00078-8 | 16857
16858 | Ba2Cu2.85Y1Zn0.15O6.85 | 48 |  |  |  | 16629
16859 | Ba2Cu2.85Y1Zn0.15O6.95 | 39 | 1993 |  | 10.1103/PhysRevB.48.1266 | 15791
16860 | Ba2Cu2.85Y1Zn0.15O6.97 | 39 | 1990 |  | 10.1016/0921-4534(90)90328-C | 15791
16861 | Ba2Cu2.88Ni0.18Y1O7 | 77 | 1993 |  | 10.1103/PhysRevB.48.9803 | 16861
16862 | Ba2Cu2.88Y1Zn0.12O6.92 | 53 | 1990 |  | 10.1016/0921-4534(90)90251-9 | 15791
16863 | Ba2Cu2.88Y1Zn0.12O6.95 | 64 | 2004 |  | 10.1088/0953-8984/16/8/024 | 15791
16864 | Ba2Cu2.88Y1Zn0.12O7 | 52 | 1995 |  | 10.1103/PhysRevB.52.10474 | 16864
16865 | Ba2Cu2.8Fe0.2Y1O6.76 | 28 | 1991 |  | 10.1016/0921-4534(91)91562-I | 15791
16866 | Ba2Cu2.8Fe0.2Y1O6.8 | 44 | 1991 |  | 10.1016/0921-4534(91)91562-I | 16811
16867 | Ba2Cu2.8Fe0.2Y1O6.85 | 58 | 1991 |  | 10.1016/0921-4534(91)91562-I | 15791
16868 | Ba2Cu2.8Fe0.2Y1O6.9 | 59 | 1991 |  | 10.1016/0921-4534(91)91562-I | 15791
16869 | Ba2Cu2.8Fe0.2Y1O6.93 | 49 | 1988 |  | 10.1103/PhysRevB.37.7458 | 15791
16870 | Ba2Cu2.8Ni0.2Y1O6.82 | 45 | 1988 |  | 10.1103/PhysRevB.37.7458 | 15791
16871 | Ba2Cu2.8Y1Zn0.2O6.79 | 45 | 1988 |  | 10.1103/PhysRevB.37.7458 | 15791
16872 | Ba2Cu2.8Y1Zn0.2O6.85 | 31 |  |  |  | 15791
16873 | Ba2Cu2.8Y1Zn0.2O6.88 | 55 | 1989 |  | 10.1016/0038-1098(89)90882-X | 15791
16874 | Ba2Cu2.902Pt0.098Y1O6.4 | 81 | 1988 |  | 10.1016/0038-1098(88)90343-2 | 15791
16875 | Ba2Cu2.919Y1Zn0.081O6.7 | 17 | 1999 |  | 10.1103/PhysRevB.59.R3948 | 15791
16876 | Ba2Cu2.919Y1Zn0.081O6.75 | 20 | 1999 |  | 10.1103/PhysRevB.59.R3948 | 15791
16877 | Ba2Cu2.919Y1Zn0.081O6.8 | 24 | 1999 |  | 10.1103/PhysRevB.59.R3948 | 15791
16878 | Ba2Cu2.919Y1Zn0.081O6.83 | 28 | 1999 |  | 10.1103/PhysRevB.59.R3948 | 15791
16879 | Ba2Cu2.91Fe0.09Y1O6.83 | 60 | 1991 |  | 10.1103/PhysRevB.44.4526 | 15791
16880 | Ba2Cu2.91Ti0.09Y1O6.9 | 74 | 1995 |  | 10.1007/BF00728174 | 15791
16881 | Ba2Cu2.91Y1Zn0.09O6.6 | 6 | 1995 |  | 10.1103/PhysRevB.51.15653 | 15791
16882 | Ba2Cu2.91Y1Zn0.09O6.65 | 10 | 1995 |  | 10.1103/PhysRevB.51.15653 | 15791
16883 | Ba2Cu2.91Y1Zn0.09O6.7 | 20 | 1995 |  | 10.1103/PhysRevB.51.15653 | 15791
16884 | Ba2Cu2.91Y1Zn0.09O6.73 | 25 | 1996 |  | 10.1103/PhysRevLett.76.1074 | 15791
16885 | Ba2Cu2.91Y1Zn0.09O6.75 | 23 | 1995 |  | 10.1103/PhysRevB.51.15653 | 15791
16886 | Ba2Cu2.91Y1Zn0.09O6.77 | 30 | 1995 |  | 10.1103/PhysRevB.51.15653 | 15791
16887 | Ba2Cu2.91Y1Zn0.09O6.83 | 45 | 1996 |  | 10.1103/PhysRevLett.76.1074 | 15791
16888 | Ba2Cu2.91Y1Zn0.09O6.9 | 75 | 1997 |  | 10.1103/PhysRevLett.79.483 | 15791
16889 | Ba2Cu2.91Y1Zn0.09O6.93 | 55 | 1996 |  | 10.1103/PhysRevLett.76.1074 | 15791
16890 | Ba2Cu2.91Y1Zn0.09O6.95 | 56 | 1995 |  | 10.1103/PhysRevB.51.15653 | 15791
16891 | Ba2Cu2.925Y1Zn0.075O6.85 | 64 |  |  |  | 15791
16892 | Ba2Cu2.925Y1Zn0.075O6.94 | 65 | 1989 |  | 10.1016/0038-1098(89)90882-X | 15791
16893 | Ba2Cu2.92Fe0.08Y1O7 | 86.2 | 1993 |  | 10.1103/PhysRevB.48.9803 | 16843
16894 | Ba2Cu2.931Y1Zn0.069O6.6 | 20 | 1999 |  | 10.1103/PhysRevB.59.R3948 | 15791
16895 | Ba2Cu2.931Y1Zn0.069O6.7 | 28 | 1999 |  | 10.1103/PhysRevB.59.R3948 | 15791
16896 | Ba2Cu2.93Fe0.03Y1O7 | 90 | 1993 |  | 10.1103/PhysRevB.48.9803 | 16843
16897 | Ba2Cu2.94Fe0.06Y1O6.85 | 85 | 1991 |  | 10.1103/PhysRevB.71.104503 | 15791
16898 | Ba2Cu2.94Fe0.06Y1O6.89 | 88 | 1993 |  | 10.1016/0921-4534(93)90166-N | 15791
16899 | Ba2Cu2.94Fe0.06Y1O6.929 | 85 | 2005 |  | 10.1103/PhysRevB.44.4526 | 15791
16900 | Ba2Cu2.94Fe0.06Y1O6.954 | 77 | 1993 |  | 10.1016/0921-4534(93)90166-N | 15791
16901 | Ba2Cu2.94Fe0.06Y1O7.254 | 91 | 2005 |  | 10.1103/PhysRevB.71.104503 | 16843
16902 | Ba2Cu2.94Ho1O6.48 | 20 | 1994 |  | 10.1103/PhysRevB.49.1387 | 16902
16903 | Ba2Cu2.94Ho1O6.94 | 77 | 1994 |  | 10.1103/PhysRevB.49.1387 | 16902
16904 | Ba2Cu2.94Li0.06Y1O6.6 | 26 | 1999 |  | 10.1103/PhysRevLett.83.4381 | 15791
16905 | Ba2Cu2.94Ni0.06Y1O6.47 | 23 | 1990 |  | 10.1016/0921-4534(90)90328-C | 15791
16906 | Ba2Cu2.94Ni0.06Y1O6.56 | 38 | 1990 |  | 10.1016/0921-4534(90)90328-C | 15791
16907 | Ba2Cu2.94Ni0.06Y1O6.6 | 40 | 1990 |  | 10.1016/0921-4534(90)90328-C | 15791
16908 | Ba2Cu2.94Ni0.06Y1O6.64 | 43 | 1990 |  | 10.1016/0921-4534(90)90328-C | 15791
16909 | Ba2Cu2.94Ni0.06Y1O6.7 | 47 | 1990 |  | 10.1016/0921-4534(90)90328-C | 15791
16910 | Ba2Cu2.94Ni0.06Y1O6.78 | 65 | 1990 |  | 10.1016/0921-4534(90)90328-C | 15791
16911 | Ba2Cu2.94Ni0.06Y1O6.9 | 86 | 1990 |  | 10.1016/0921-4534(90)90328-C | 15791
16912 | Ba2Cu2.94Ni0.06Y1O6.94 | 84 | 1966 |  | 10.1088/0953-8984/8/5/003 | 16912
16913 | Ba2Cu2.94Ni0.06Y1O6.97 | 85 | 1990 |  | 10.1016/0921-4534(90)90328-C | 16830
16914 | Ba2Cu2.94Ni0.06Y1O7.01 | 85 | 1988 |  | 10.1103/PhysRevB.38.2432 | 16830
16915 | Ba2Cu2.94Ti0.06Y1O6.91 | 77 | 1995 |  | 10.1007/BF00728174 | 15791
16916 | Ba2Cu2.94Y1Zn0.06O6.59 | 19 | 1990 |  | 10.1016/0921-4534(90)90328-C | 15791
16917 | Ba2Cu2.94Y1Zn0.06O6.65 | 19 | 1990 |  | 10.1016/0921-4534(90)90328-C | 15791
16918 | Ba2Cu2.94Y1Zn0.06O6.68 | 25 | 1996 |  | 10.1103/PhysRevLett.76.1074 | 15791
16919 | Ba2Cu2.94Y1Zn0.06O6.7 | 23 | 1995 |  | 10.1103/PhysRevB.51.15653 | 15791
16920 | Ba2Cu2.94Y1Zn0.06O6.73 | 35 | 1996 |  | 10.1103/PhysRevLett.76.1074 | 15791
16921 | Ba2Cu2.94Y1Zn0.06O6.75 | 37 | 1995 |  | 10.1103/PhysRevB.51.15653 | 15791
16922 | Ba2Cu2.94Y1Zn0.06O6.76 | 41 | 1990 |  | 10.1016/0921-4534(90)90328-C | 15791
16923 | Ba2Cu2.94Y1Zn0.06O6.77 | 44 | 1995 |  | 10.1103/PhysRevB.51.15653 | 15791
16924 | Ba2Cu2.94Y1Zn0.06O6.83 | 55 | 1996 |  | 10.1103/PhysRevLett.76.1074 | 15791
16925 | Ba2Cu2.94Y1Zn0.06O6.84 | 61 | 1990 |  | 10.1016/0921-4534(90)90328-C | 15791
16926 | Ba2Cu2.94Y1Zn0.06O6.93 | 75 | 1996 |  | 10.1103/PhysRevLett.76.1074 | 15791
16927 | Ba2Cu2.94Y1Zn0.06O6.95 | 65 | 1995 |  | 10.1103/PhysRevB.51.15653 | 15791
16928 | Ba2Cu2.94Y1Zn0.06O6.96 | 71 | 2004 |  | 10.1088/0953-8984/16/8/024 | 15791
16929 | Ba2Cu2.94Y1Zn0.06O6.97 | 68 | 1990 |  | 10.1016/0921-4534(90)90328-C | 15791
16930 | Ba2Cu2.94Y1Zr0.06O6.81 | 92 | 1988 |  | 10.1016/0038-1098(88)91104-0 | 15791
16931 | Ba2Cu2.955Fe0.045Y1O6.89 | 72 | 1988 |  | 10.1016/0038-1098(88)91104-0 | 15791
16932 | Ba2Cu2.955Fe0.045Y1O6.93 | 91 | 1990 |  | PHYSICA C,179(1990)71 | 15791
16933 | Ba2Cu2.955Ni0.045Y1O6.95 | 86 | 1996 |  | 10.1088/0953-8984/8/5/003 | 15791
16934 | Ba2Cu2.955Y1Zn0.045O7 | 70 | 1995 |  | 10.1103/PhysRevB.52.10474 | 16864
16935 | Ba2Cu2.95Fe0.05Y1O6.55 | 18 | 1991 |  | 10.1016/0921-4534(91)91562-I | 15791
16936 | Ba2Cu2.95Fe0.05Y1O6.6 | 26 | 1991 |  | 10.1016/0921-4534(91)91562-I | 15791
16937 | Ba2Cu2.95Fe0.05Y1O6.64 | 37 | 1991 |  | 10.1016/0921-4534(91)91562-I | 15791
16938 | Ba2Cu2.95Fe0.05Y1O6.69 | 44 | 1991 |  | 10.1016/0921-4534(91)91562-I | 15791
16939 | Ba2Cu2.95Fe0.05Y1O6.73 | 53 | 1991 |  | 10.1016/0921-4534(91)91562-I | 15791
16940 | Ba2Cu2.95Fe0.05Y1O6.79 | 68 | 1991 |  | 10.1016/0921-4534(91)91562-I | 15791
16941 | Ba2Cu2.95Fe0.05Y1O6.84 | 76 | 1991 |  | 10.1016/0921-4534(91)91562-I | 15791
16942 | Ba2Cu2.95Fe0.05Y1O6.9 | 89 | 1991 |  | 10.1016/0921-4534(91)91562-I | 15791
16943 | Ba2Cu2.95Fe0.05Y1O6.92 | 92 | 1988 |  | 10.1103/PhysRevB.37.7458 | 15791
16944 | Y1Ba2Cu2.95Ga0.05O6.69 | 88 | 1994 |  | 10.1103/PhysRevB.50.1223 | 15791
16945 | Ba2Cu2.95Ni0.05Y1O6.93 | 80 | 2000 |  | 10.1103/PhysRevB.61.4314 | 15791
16946 | Ba2Cu2.95Ni0.05Y1O6.94 | 85 | 2000 |  | 10.1103/PhysRevB.61.4314 | 15791
16947 | Ba2Cu2.95Re0.05Y1O6.94 | 88 | 2001 |  | 10.1016/S0921-4534(01)00078-8 | 15791
16948 | Ba2Cu2.95Re0.05Y1O7.02 | 92 | 2001 |  | 10.1016/S0921-4534(01)00078-8 | 15791
16949 | Ba2Cu2.95Y1Zn0.05O6.47 | 18 | 2000 |  | 10.1103/PhysRevB.62.6761 | 15791
16950 | Ba2Cu2.95Y1Zn0.05O6.52 | 23 | 2000 |  | 10.1103/PhysRevB.62.6761 | 15791
16951 | Ba2Cu2.95Y1Zn0.05O6.56 | 24 | 2000 |  | 10.1103/PhysRevB.62.6761 | 15791
16952 | Ba2Cu2.95Y1Zn0.05O6.62 | 21 | 2000 |  | 10.1103/PhysRevB.62.6761 | 15791
16953 | Ba2Cu2.95Y1Zn0.05O6.63 | 25 | 2000 |  | 10.1103/PhysRevB.62.6761 | 15791
16954 | Ba2Cu2.95Y1Zn0.05O6.69 | 25 | 2000 |  | 10.1103/PhysRevB.62.6761 | 15791
16955 | Ba2Cu2.95Y1Zn0.05O6.7 | 25 | 2000 |  | 10.1103/PhysRevB.62.6761 | 15791
16956 | Ba2Cu2.95Y1Zn0.05O6.72 | 35 | 2000 |  | 10.1103/PhysRevB.62.6761 | 15791
16957 | Ba2Cu2.95Y1Zn0.05O6.8 | 60 | 2000 |  | 10.1103/PhysRevB.62.6761 | 15791
16958 | Ba2Cu2.95Y1Zn0.05O6.75 | 48 | 2000 |  | 10.1103/PhysRevB.62.6761 | 15791
16959 | Ba2Cu2.95Y1Zn0.05O6.85 | 66 |  |  |  | 15791
16960 | Ba2Cu2.961Y1Zn0.039O6.7 | 38 | 1999 |  | 10.1103/PhysRevB.59.R3948 | 15791
16961 | Ba2Cu2.961Y1Zn0.039O6.78 | 43 | 1999 |  | 10.1103/PhysRevB.60.R15055 | 15791
16962 | Ba2Cu2.975Y1Zn0.025O6.85 | 73 |  |  |  | 15791
16963 | Ba2Cu2.975Y1Zn0.025O6.93 | 83 | 1989 |  | 10.1016/0038-1098(89)90882-X | 15791
16964 | Ba2Cu2.978Y1Zn0.022O6.93 | 83 | 2004 |  | 10.1088/0953-8984/16/8/024 | 15791
16965 | Ba2Cu2.97Y1Zn0.03O6.47 | 30 | 1990 |  | 10.1016/0921-4534(90)90328-C | 15791
16966 | Ba2Cu2.97Y1Zn0.03O6.59 | 39 | 1990 |  | 10.1016/0921-4534(90)90328-C | 15791
16967 | Ba2Cu2.97Y1Zn0.03O6.63 | 40 | 1995 |  | 10.1103/PhysRevB.52.R3884 | 15791
16968 | Ba2Cu2.97Y1Zn0.03O6.67 | 40 | 1990 |  | 10.1016/0921-4534(90)90328-C | 15791
16969 | Ba2Cu2.97Y1Zn0.03O6.68 | 41 | 1995 |  | 10.1103/PhysRevB.52.R3884 | 15791
16970 | Ba2Cu2.97Y1Zn0.03O6.7 | 50 | 1995 |  | 10.1103/PhysRevB.52.R3884 | 15791
16971 | Ba2Cu2.97Y1Zn0.03O6.75 | 58 | 1995 |  | 10.1103/PhysRevB.52.R3884 | 15791
16972 | Ba2Cu2.97Y1Zn0.03O6.76 | 61 | 1990 |  | 10.1016/0921-4534(90)90328-C | 15791
16973 | Ba2Cu2.97Y1Zn0.03O6.77 | 67 | 1995 |  | 10.1103/PhysRevB.52.R3884 | 15791
16974 | Ba2Cu2.97Y1Zn0.03O6.85 | 77 | 1996 |  |  | 15791
16975 | Ba2Cu2.97Y1Zn0.03O6.9 | 81 | 1990 |  | 10.1016/0921-4534(90)90328-C | 15791
16976 | Ba2Cu2.982Y1Zn0.018O6.75 | 58 | 2001 |  |  | 15791
16977 | Ba2Cu2.982Y1Zn0.018O6.78 | 56 | 1999 |  | 10.1103/PhysRevB.60.R15055 | 15791
16978 | Ba2Cu2.982Y1Zn0.018O6.9 | 89 | 1997 |  | 10.1103/PhysRevLett.79.483 | 15791
16979 | Ba2Cu2.988Y1Zn0.012O6.75 | 62 | 2001 |  |  | 15791
16980 | Ba2Cu2.994Y1Zn0.006O6.63 | 60 | 1988 |  | 10.1016/0038-1098(88)91104-0 | 15791
16981 | Ba2Cu2.995Y1Zn0.004O6.95 | 90 | 2000 |  | 10.1103/PhysRevB.61.3604 | 15791
16982 | Ba2Cu2.99Y1Zn0.01O7 | 87 | 1999 |  | 10.1103/PhysRevB.59.11217 | 16864
16983 | Ba2Cu2.985Ni0.015Y1O6.92 | 91 | 1996 |  | 10.1088/0953-8984/8/5/003 | 15791
16984 | Ba2Cu2.97Y1Zn0.03O6.93 | 82 | 1996 |  |  | 15791
16985 | Ba2Cu2.97Y1Zn0.03O6.95 | 81 | 2000 |  | 10.1103/PhysRevB.61.3604 | 15791
16986 | Ba2Cu2.97Y1Zn0.03O6.97 | 79 | 1990 |  | 10.1016/0921-4534(90)90328-C | 15791
16987 | Ba2Cu2.97Y1Zn0.03O6.98 | 80 | 2004 |  | 10.1088/0953-8984/16/8/024 | 15791
16988 | Ba2Cu2.985Y1Zn0.015O6.95 | 86 | 2004 |  |  | 15791
16989 | Ba2Cu2.979Y1Zn0.021O7 | 80 | 1995 |  | 10.1088/0953-8984/16/8/024 | 16864
16990 | Ba2Cu2.98Fe0.02Y1O6.93 | 92 | 1988 |  | 10.1103/PhysRevB.37.7458 | 15791
16991 | Ba2Cu2.95Y1Zn0.05O6.94 | 74 | 1989 |  | 10.1016/0038-1098(89)90882-X | 15791
16992 | Ba2Cu2.97Ni0.03Y1O6.94 | 89 | 1996 |  | 10.1088/0953-8984/8/5/003 | 15791
16993 | Ba2Cu2.97Ti0.03Y1O6.92 | 82 | 1995 |  | 10.1007/BF00728174 | 15791
16994 | Ba2Cu2.97Li0.03Y1O6.6 | 41 | 1999 |  | 10.1103/PhysRevLett.83.4381 | 15791
16995 | Y1Ba2Cu2.98Fe0.02O7 | 91 | 1993 |  | 10.1103/PhysRevB.48.9803 | 15791
16996 | Ba2Cu2.98Ni0.02Y1O6.94 | 86 | 2000 |  | 10.1103/PhysRevB.61.4314 | 15791
16997 | Ba2Cu2.98Ni0.02Y1O6.95 | 88 | 2000 |  | 10.1103/PhysRevB.61.4314 | 15791
16998 | Ba2Cu2.98Y1Zn0.02O7 | 85 | 1999 |  | 10.1103/PhysRevB.59.11217 | 16864
16999 | Ba2Cu2.98Y1Zr0.02O6.84 | 90 | 1988 |  | 10.1016/0038-1098(88)91104-0 | 15791
17000 | Ba2Cu2.991Y1Zn0.009O6.95 | 88 | 2014 |  | 10.1088/0953-8984/26/43/435702 | 15791
17001 | Ba2Cu2.993Y1Zn0.007O6.92 | 88 | 2004 |  | 10.1088/0953-8984/16/8/024 | 15791
17002 | Ba2Cu2.993Y1Zn0.007O7 | 84 | 1995 |  | 10.1103/PhysRevB.52.10474 | 16864
17003 | Ba2Cu2.9Fe0.1Y1O6.62 | 4.2 | 1994 |  | 10.1016/0921-4534(94)00352-1 | 15791
17004 | Ba2Cu2.9Fe0.1Y1O6.64 | 21 | 1991 |  | 10.1016/0921-4534(91)91562-I | 15791
17005 | Ba2Cu2.9Fe0.1Y1O6.7 | 29 | 1991 |  | 10.1016/0921-4534(91)91562-I | 15791
17006 | Ba2Cu2.9Fe0.1Y1O6.72 | 33 | 1994 |  | 10.1016/0921-4534(94)00352-1 | 15791
17007 | Ba2Cu2.9Fe0.1Y1O6.75 | 37 | 1991 |  | 10.1016/0921-4534(91)91562-I | 15791
17008 | Ba2Cu2.9Fe0.1Y1O6.8 | 53 | 1991 |  | 10.1016/0921-4534(91)91562-I | 15791
17009 | Ba2Cu2.9Fe0.1Y1O6.85 | 64 | 1991 |  | 10.1016/0921-4534(91)91562-I | 15791
17010 | Ba2Cu2.9Fe0.1Y1O6.9 | 75 | 1991 |  | 10.1016/0921-4534(91)91562-I | 15791
17011 | Ba2Cu2.9Fe0.1Y1O6.929 | 71 | 2005 |  | 10.1103/PhysRevB.71.104503 | 15791
17012 | Ba2Cu2.9Fe0.1Y1O7 | 81 | 1994 |  | 10.1016/0921-4534(94)00352-1 | 16843
17013 | Ba2Cu2.9Fe0.1Y1O7.293 | 87 | 2005 |  | 10.1103/PhysRevB.71.104503 | 16843
17014 | Ba2Cu2.9Ga0.1Y1O6.8 | 81 | 1994 |  | 10.1016/0921-4534(94)00352-1 | 15791
17015 | Ba2Cu2.9La1O6.8 | 45 | 1987 |  | 10.1103/PhysRevB.35.7129 | 17015
17016 | Ba2Cu2.9La1O6.82 | 45 | 1989 |  | 10.1103/PhysRevB.40.6771 | 17015
17017 | Ba2Cu2.9Ni0.1Y1O6.56 | 4.3 | 1994 |  | 10.1016/0921-4534(94)00352-1 | 15791
17018 | Ba2Cu2.9Ni0.1Y1O6.61 | 21 | 1994 |  | 10.1016/0921-4534(94)00352-1 | 15791
17019 | Ba2Cu2.9Ni0.1Y1O6.71 | 29 | 1994 |  | 10.1016/0921-4534(94)00352-1 | 15791
17020 | Ba2Cu2.9Ni0.1Y1O6.77 | 44 | 1994 |  | 10.1016/0921-4534(94)00352-1 | 15791
17021 | Ba2Cu2.9Ni0.1Y1O6.85 | 55 | 1994 |  | 10.1016/0921-4534(94)00352-1 | 15791
17022 | Ba2Cu2.9Ni0.1Y1O6.87 | 55 | 1988 |  | 10.1103/PhysRevB.37.7458 | 15791
17023 | Ba2Cu2.9Ni0.1Y1O6.93 | 75 | 2000 |  | 10.1103/PhysRevB.61.4314 | 15791
17024 | Ba2Cu2.9Ni0.1Y1O6.95 | 70 | 2000 |  | 10.1103/PhysRevB.61.4314 | 15791
17025 | Ba2Cu2.9Re0.1Y1O7 | 92 | 2001 |  | 10.1016/S0921-4534(01)00078-8 | 16855
17026 | Ba2Cu2.9Re0.1Y1O7.08 | 90 | 2001 |  | 10.1016/S0921-4534(01)00078-8 | 16855
17027 | Ba2Cu2.9Re0.1Y1O7.09 | 91 | 2001 |  | 10.1016/S0921-4534(01)00078-8 | 16855
17028 | Ba2Cu2.9Y1Zn0.1O6.81 | 55 | 1988 |  | 10.1103/PhysRevB.37.7458 | 15791
17029 | Ba2Cu2.9Y1Zn0.1O6.85 | 50 |  |  |  | 15791
17030 | Ba2Cu2.9Y1Zn0.1O6.88 | 4.3 | 1994 |  | 10.1016/0921-4534(94)00352-1 | 15791
17031 | Ba2Cu2.9Y1Zn0.1O6.93 | 23 | 1994 |  | 10.1016/0921-4534(94)00352-1 | 15791
17032 | Ba2Cu2.9Y1Zn0.1O6.94 | 57 | 1989 |  | 10.1016/0038-1098(89)90566-8 | 15791
17033 | Ba2Cu2.9Y1Zn0.1O6.99 | 44 | 1994 |  | 10.1016/0921-4534(94)00352-1 | 15791
17034 | Ba2Cu2.9Y1Zn0.1O7 | 52 | 1994 |  | 10.1016/0921-4534(94)00352-1 | 16864
17035 | Ba2Cu3.85Y1O6.85 | 93 | 1987 |  | 10.1103/PhysRevLett.58.2249 | 15791
17036 | Ba2Cu3Dy0.7Pr0.3O6.9 | 54 | 1996 |  | 10.1016/0921-4534(96)00461-3 | 17036
17037 | Ba2Cu3Dy0.85Pr0.15O6.9 | 77 | 1996 |  | 10.1016/0921-4534(96)00461-3 | 16559
17038 | Ba2Cu3Dy0.95Pr0.05O6.9 | 91 | 1996 |  | 10.1016/0921-4534(96)00461-3 | 16559
17039 | Ba2Cu3Dy1O6.68 | 90 | 1996 |  | 10.1103/PhysRevB.53.14637 | 16559
17040 | Ba2Cu3Dy1O6.75 | 94 | 1994 |  | 10.1103/PhysRevB.50.1223 | 16559
17041 | Ba2Cu3Dy1O6.79 | 90 | 1996 |  | 10.1103/PhysRevB.53.14637 | 16559
17042 | Ba2Cu3Dy1O6.82 | 93 | 1987 |  | 10.1103/PhysRevB.36.226 | 16559
17043 | Ba2Cu3Dy1O6.84 | 90 | 1996 |  | 10.1103/PhysRevB.53.14637 | 16559
17044 | Ba2Cu3Dy1O6.879 | 86 | 1994 |  | 10.1016/0167-577X(94)90119-8 | 16559
17045 | Ba2Cu3Dy1O6.9 | 92 | 1996 |  | 10.1103/PhysRevB.53.14637 | 16559
17046 | Ba2Cu3Er0.85Hf0.15O6.813 | 80 | 1996 |  | 10.1016/0921-4534(96)00142-6 | 16630
17047 | Ba2Cu3Er0.8Hf0.2O6.772 | 79 | 1996 |  | 10.1016/0921-4534(96)00142-6 | 16630
17048 | Ba2Cu3Er0.95Hf0.05O6.938 | 86 | 1996 |  | 10.1016/0921-4534(96)00142-6 | 16630
17049 | Ba2Cu3Er0.9Hf0.1O6.862 | 83 | 1996 |  | 10.1016/0921-4534(96)00142-6 | 16630
17050 | Ba2Cu3Er1O6.15 | 35 | 1989 |  | 10.1103/PhysRevB.39.9099 | 16630
17051 | Ba2Cu3Er1O6.31 | 55 | 1989 |  | 10.1103/PhysRevB.39.9099 | 16630
17052 | Ba2Cu3Er1O6.6 | 75 |  |  |  | 16630
17053 | Ba2Cu3Er1O6.67 | 85 | 1989 |  | 10.1103/PhysRevB.39.9099 | 16630
17054 | Ba2Cu3Er1O6.78 | 78 | 1989 |  | 10.1103/PhysRevB.40.4472 | 16630
17055 | Ba2Cu3Er1O6.82 | 92 | 1987 |  | 10.1103/PhysRevB.36.226 | 16630
17056 | Ba2Cu3Er1O6.85 | 93 | 1994 |  | 10.1103/PhysRevB.50.1223 | 16630
17057 | Ba2Cu3Er1O6.91 | 92 | 1989 |  | 10.1103/PhysRevB.39.9099 | 16630
17058 | Ba2Cu3Er1O6.92 | 90 | 1995 |  | 10.1016/0921-4534(94)02438-3 | 16630
17059 | Ba2Cu3Er1O6.93 | 91 | 2000 |  | 10.1103/PhysRevB.61.11752 | 16630
17060 | Ba2Cu3Er1O6.935 | 88 | 1993 |  | 10.1016/0038-1098(93)90065-U | 16630
17061 | Ba2Cu3Er1O6.94 | 92 | 1996 |  |  | 16630
17062 | Ba2Cu3Er1O6.953 | 91 | 1996 |  | 10.1016/0921-4534(96)00142-6 | 16630
17063 | Ba2Cu3Eu0.8Pr0.2O6.7 | 65 | 2001 |  | 10.1016/S0921-4534(00)01779-2 | 16560
17064 | Ba2Cu3Eu0.8Pr0.2O6.97 | 58 | 1991 |  | 10.1103/PhysRevB.44.6999 | 16560
17065 | Ba2Cu3Eu0.9Pr0.1O6.78 | 83 | 2001 |  | 10.1016/S0921-4534(00)01779-2 | 16560
17066 | Ba2Cu3Eu0.9Pr0.1O6.95 | 79 | 1991 |  | 10.1103/PhysRevB.44.6999 | 16560
17067 | Ba2Cu3Eu1O6.76 | 77 | 1988 |  | 10.1016/0038-1098(88)91104-0 | 16560
17068 | Ba2Cu3Eu1O6.82 | 94 | 1994 |  | 10.1103/PhysRevB.50.1223 | 16560
17069 | Ba2Cu3Eu1O6.88 | 94 | 1988 |  | 10.1016/0038-1098(88)91104-0 | 16560
17070 | Ba2Cu3Eu1O6.9 | 94 | 2001 |  | 10.1016/S0921-4534(00)01779-2 | 16560
17071 | Ba2Cu3Eu1O6.94 | 94 | 1996 |  | 10.1063/1.362900 | 16560
17072 | Ba2Cu3Eu1O6.97 | 95 | 1991 |  | 10.1103/PhysRevB.44.6999 | 16560
17073 | Ba2Cu3Eu1O7.01 | 90 |  |  |  | 16560
17074 | Ba2Cu3Eu1O7.1 | 95 | 1987 |  | 10.1103/PhysRevB.36.226 | 16560
17075 | Ba2Cu3Gd0.85Hf0.15O6.84 | 82 | 1998 |  | 10.1023/A:1022644203794 | 16548
17076 | Ba2Cu3Gd0.85Mo0.15O6.855 | 59 | 1997 |  | 10.1016/S0921-4534(97)01664-X | 16548
17077 | Ba2Cu3Gd0.8Hf0.2O6.79 | 80 | 1998 |  | 10.1023/A:1022644203794 | 16548
17078 | Ba2Cu3Gd0.8Mo0.2O6.807 | 53 | 1997 |  | 10.1016/S0921-4534(97)01664-X | 16548
17079 | Ba2Cu3Gd0.8Pr0.2O6.95 | 53 | 1991 |  | 10.1103/PhysRevB.44.7042 | 16548
17080 | Ba2Cu3Gd0.8Pr0.2O7 | 58 | 1994 |  | 10.1103/PhysRevB.49.15993 | 16548
17081 | Ba2Cu3Gd0.95Hf0.05O6.91 | 87 | 1998 |  | 10.1023/A:1022644203794 | 16548
17082 | Ba2Cu3Gd0.95Mo0.05O6.948 | 82 | 1997 |  | 10.1016/S0921-4534(97)01664-X | 16548
17083 | Ba2Cu3Gd0.9Hf0.1O6.88 | 84 | 1998 |  | 10.1023/A:1022644203794 | 16548
17084 | Ba2Cu3Gd0.9Mo0.1O6.907 | 66 | 1997 |  | 10.1016/S0921-4534(97)01664-X | 16548
17085 | Ba2Cu3Gd0.9Pr0.1O6.95 | 74 | 1991 |  | 10.1103/PhysRevB.44.7042 | 16548
17086 | Ba2Cu3Gd1O6.758 | 92 | 1994 |  | 10.1016/0167-577X(94)90119-8 | 16548
17087 | Ba2Cu3Gd1O6.8 | 81 | 1989 |  | 10.1063/1.101528 | 16548
17088 | Ba2Cu3Gd1O6.89 | 93 | 1988 |  |  | 16548
17089 | Ba2Cu3Gd1O6.9 | 92 | 1988 |  | 10.1143/JJAP.27.L1307 | 16548
17090 | Ba2Cu3Gd1O6.94 | 91 | 1998 |  | 10.1023/A:1022644203794 | 16548
17091 | Ba2Cu3Gd1O6.95 | 90 | 1991 |  | 10.1103/PhysRevB.44.7042 | 16548
17092 | Ba2Cu3Gd1O6.969 | 91 | 1997 |  | 10.1016/S0921-4534(97)01664-X | 16548
17093 | Ba2Cu3Gd1O6.98 | 94 | 2001 |  |  | 16548
17094 | Ba2Cu3Gd1O6.99 | 94 | 1989 |  | 10.1016/0921-4534(89)90366-3 | 16548
17095 | Ba2Cu3Gd1O7.08 | 94 | 1987 |  | 10.1103/PhysRevB.36.226 | 16548
17096 | Ba2Cu3Ho1O6.71 | 93 | 1987 |  | 10.1103/PhysRevB.36.226 | 17096
17097 | Ba2Cu3Ho1O6.9 | 92 | 1988 |  | 10.1103/PhysRevB.38.2455 | 17096
17098 | Ba2Cu3Ho1O6.96 | 92 | 1996 |  | 10.1016/0921-4534(96)00181-5 | 17096
17099 | Ba2Cu3K0.05Y0.95O6.6 | 89 | 1994 |  | 10.1143/JJAP.33.L219 | 16536
17100 | Ba2Cu3K0.15Y0.85O6.48 | 90.15 | 1994 |  | 10.1143/JJAP.33.L219 | 16536
17101 | Ba2Cu3K0.1Y0.9O6.51 | 92.05 | 1994 |  | 10.1143/JJAP.33.L219 | 16536
17102 | Ba2Cu3La0.01Y0.99O7.07 | 91 | 2003 |  | 10.1103/PhysRevB.68.064502 | 16537
17103 | Ba2Cu3La0.05Y0.95O6.58 | 94 | 1994 |  | 10.1143/JJAP.33.L219 | 16536
17104 | Ba2Cu3La0.1Y0.9O6.62 | 92 | 1994 |  | 10.1143/JJAP.33.L219 | 16536
17105 | Ba2Cu3La0.1Y0.9O6.97 | 91 | 2003 |  | 10.1103/PhysRevB.68.064502 | 16536
17106 | Ba2Cu3La0.2Y0.8O6.9 | 84 | 2003 |  | 10.1103/PhysRevB.68.064502 | 16536
17107 | Ba2Cu3La0.3Y0.7O6.92 | 83 | 2003 |  | 10.1103/PhysRevB.68.064502 | 16536
17108 | Ba2Cu3La0.7Y0.3O6.98 | 82 | 2003 |  | 10.1103/PhysRevB.68.064502 | 16533
17109 | Ba2Cu3La0.9Y0.1O7.05 | 79 | 2003 |  | 10.1103/PhysRevB.68.064502 | 16533
17110 | Ba2Cu3La1O6.85 | 93 | 1989 |  | 10.1103/PhysRevB.40.6771 | 16533
17111 | Ba2Cu3La1O6.89 | 76 | 1995 |  | 10.1016/0921-4534(95)00487-4 | 16533
17112 | Ba2Cu3La1O6.95 | 74 | 2003 |  | 10.1103/PhysRevB.68.064502 | 16533
17113 | Ba2Cu3Nd0.75Pr0.25O6.85 | 9.2 | 1996 |  | 10.1016/0921-4534(95)00752-0 | 16535
17114 | Ba2Cu3Nd0.75Pr0.25O6.96 | 12 | 1988 |  | 10.1143/JJAP.27.1862 | 16535
17115 | Ba2Cu3Nd0.85Pr0.15O6.75 | 22 | 1996 |  | 10.1016/0921-4534(95)00752-0 | 16535
17116 | Ba2Cu3Nd0.8Pr0.2O6.75 | 9.8 | 1996 |  | 10.1016/0921-4534(95)00752-0 | 16535
17117 | Ba2Cu3Nd0.8Pr0.2O6.81 | 50 | 1998 |  | 10.1023/A:1022605916820 | 16535
17118 | Ba2Cu3Nd0.8Pr0.2O6.85 | 30 | 1996 |  | 10.1016/0921-4534(95)00752-0 | 16535
17119 | Ba2Cu3Nd0.95Pr0.05O6.6 | 4.1 | 1996 |  | 10.1016/0921-4534(95)00752-0 | 16535
17120 | Ba2Cu3Nd0.95Pr0.05O6.65 | 27 | 1996 |  | 10.1016/0921-4534(95)00752-0 | 16535
17121 | Ba2Cu3Nd0.95Pr0.05O6.75 | 46 | 1996 |  | 10.1016/0921-4534(95)00752-0 | 16535
17122 | Ba2Cu3Nd0.95Pr0.05O6.85 | 57 | 1996 |  | 10.1016/0921-4534(95)00752-0 | 16535
17123 | Ba2Cu3Nd0.9Pr0.1O6.65 | 17 | 1996 |  | 10.1016/0921-4534(95)00752-0 | 16535
17124 | Ba2Cu3Nd0.9Pr0.1O6.75 | 36 | 1996 |  | 10.1016/0921-4534(95)00752-0 | 16535
17125 | Ba2Cu3Nd0.9Pr0.1O6.85 | 48 | 1996 |  | 10.1016/0921-4534(95)00752-0 | 16535
17126 | Ba2Cu3Nd1O6.09 | 91 | 1999 |  | 10.1103/PhysRevB.59.3870 | 16535
17127 | Ba2Cu3Nd1O6.23 | 61 | 1999 |  | 10.1103/PhysRevB.59.3870 | 16535
17128 | Ba2Cu3Nd1O6.6 | 14 | 1996 |  | 10.1016/0921-4534(95)00752-0 | 16535
17129 | Ba2Cu3Nd1O6.65 | 34 | 1996 |  | 10.1016/0921-4534(95)00752-0 | 16535
17130 | Ba2Cu3Nd1O6.67 | 29 |  |  |  | 16535
17131 | Ba2Cu3Nd1O6.75 | 53 | 1996 |  | 10.1016/0921-4534(95)00752-0 | 16535
17132 | Ba2Cu3Nd1O6.76 | 94 | 1994 |  | 10.1103/PhysRevB.50.1223 | 16535
17133 | Ba2Cu3Nd1O6.78 | 63 | 1995 |  | 10.1103/PhysRevB.51.15429 | 16535
17134 | Ba2Cu3Nd1O6.81 | 92 | 1994 |  | 10.1016/0921-4534(94)90321-2 | 16535
17135 | Ba2Cu3Nd1O6.82 | 95 | 1998 |  | 10.1023/A:1022605916820 | 16535
17136 | Ba2Cu3Nd1O6.84 | 93 | 1990 |  | 10.1016/0921-4534(90)90171-A | 16535
17137 | Ba2Cu3Nd1O6.85 | 67 | 1996 |  | 10.1016/0921-4534(95)00752-0 | 16535
17138 | Ba2Cu3Nd1O6.86 | 79 | 1988 |  | 10.1143/JJAP.27.1862 | 16535
17139 | Ba2Cu3Nd1O6.93 | 92 | 1996 |  | 10.1016/0921-4534(96)00456-X | 16535
17140 | Ba2Cu3Nd1O6.94 | 90 | 1995 |  | 10.1103/PhysRevB.51.15429 | 16535
17141 | Ba2Cu3Nd1O6.95 | 89 | 1997 |  | 10.1557/JMR.1997.0385 | 16535
17142 | Ba2Cu3Nd1O6.98 | 91 | 1999 |  | 10.1016/S0921-4534(99)00316-0 | 17142
17143 | Ba2Cu3Nd1O7.04 | 83 | 1988 |  | 10.1103/PhysRevB.38.2450 | 16564
17144 | Ba2Cu3Nd1O7.16 | 95 | 1987 |  | 10.1103/PhysRevB.36.226 | 16564
17145 | Ba2Cu3O7 | 92 | 1987 |  |  | 17145
17146 | Ba2Cu3Pr0.05Y0.95O6.85 | 86 | 1991 |  | 10.1016/0921-4534(91)90779-X | 16536
17147 | Ba2Cu3Pr0.05Y0.95O6.95 | 92 | 1989 |  | 10.1103/PhysRevLett.63.2516 | 16632
17148 | Ba2Cu3Pr0.05Y0.95O6.96 | 92 | 1992 |  |  | 16536
17149 | Ba2Cu3Pr0.05Y0.95O6.965 | 88 | 1997 |  |  | 16536
17150 | Ba2Cu3Pr0.05Y0.95O6.97 | 92 | 1990 |  | 10.1103/PhysRevB.42.6801 | 16536
17151 | Ba2Cu3Pr0.05Yb0.95O6.9 | 89 | 1994 |  | 10.1016/0921-4534(94)90501-0 | 17151
17152 | Ba2Cu3Pr0.075Yb0.925O6.97 | 89 | 1996 |  | 10.1103/PhysRevB.53.11855 | 17151
17153 | Ba2Cu3Pr0.15Y0.85O6.65 | 53 | 1996 |  | 10.1016/0921-4534(95)00752-0 | 17151
17154 | Ba2Cu3Pr0.15Y0.85O6.8 | 59 | 1996 |  | 10.1016/0921-4534(95)00752-0 | 17151
17155 | Ba2Cu3Pr0.15Y0.85O6.84 | 75 | 1991 |  | 10.1016/0921-4534(91)90779-X | 17151
17156 | Ba2Cu3Pr0.15Y0.85O6.95 | 82 | 1995 |  | 10.1103/PhysRevLett.63.2516 | 17151
17157 | Ba2Cu3Pr0.15Y0.85O6.97 | 82 | 1992 |  | 10.1016/0921-4534(92)90642-P | 17151
17158 | Ba2Cu3Pr0.15Y0.85O6.98 | 79 | 1996 |  | 10.1016/0921-4534(95)00752-0 | 17151
17159 | Ba2Cu3Pr0.1Sm0.9O6.55 | 12 | 2000 |  | 10.1143/JPSJ.69.170 | 16527
17160 | Ba2Cu3Pr0.1Sm0.9O6.65 | 31 | 2000 |  | 10.1143/JPSJ.69.170 | 16527
17161 | Ba2Cu3Pr0.1Sm0.9O6.75 | 36 | 2000 |  | 10.1143/JPSJ.69.170 | 16527
17162 | Ba2Cu3Pr0.1Sm0.9O6.85 | 42 | 2000 |  | 10.1143/JPSJ.69.170 | 16527
17163 | Ba2Cu3Pr0.1Tm0.9O6.95 | 88 | 1991 |  | 10.1103/PhysRevB.44.7042 | 17163
17164 | Ba2Cu3Pr0.1Y0.9O6.6 | 44 | 2000 |  |  | 16536
17165 | Ba2Cu3Pr0.1Y0.9O6.75 | 52 | 2000 |  |  | 16536
17166 | Ba2Cu3Pr0.1Y0.9O6.8 | 66 | 1996 |  | 10.1016/0921-4534(95)00752-0 | 16536
17167 | Ba2Cu3Pr0.1Y0.9O6.82 | 82 | 1991 |  | 10.1016/0921-4534(91)90779-X | 16536
17168 | Ba2Cu3Pr0.1Y0.9O6.91 | 81 | 1989 |  | 10.1016/0921-4534(94)90501-0 | 16536
17169 | Ba2Cu3Pr0.1Y0.9O6.96 | 83 |  |  |  | 16536
17170 | Ba2Cu3Pr0.1Y0.9O6.965 | 85 |  |  |  | 16536
17171 | Ba2Cu3Pr0.1Y0.9O6.97 | 88 | 1992 |  |  | 16536
17172 | Ba2Cu3Pr0.1Y0.9O6.98 | 86 | 1996 |  | 10.1016/0921-4534(95)00752-0 | 16536
17173 | Ba2Cu3Pr0.1Yb0.9O6.92 | 88 | 1994 |  | 10.1016/0921-4534(94)90501-0 | 17151
17174 | Ba2Cu3Pr0.1Yb0.9O6.97 | 89 | 1996 |  | 10.1103/PhysRevB.53.11855 | 17151
17175 | Ba2Cu3Pr0.2Sm0.8O6.65 | 21 | 2000 |  | 10.1143/JPSJ.69.170 | 16527
17176 | Ba2Cu3Pr0.2Sm0.8O6.7 | 26 | 2000 |  | 10.1143/JPSJ.69.170 | 16527
17177 | Ba2Cu3Pr0.2Sm0.8O6.75 | 23 | 2000 |  | 10.1143/JPSJ.69.170 | 16527
17178 | Ba2Cu3Pr0.2Sm0.8O6.85 | 26 | 2000 |  | 10.1143/JPSJ.69.170 | 16527
17179 | Ba2Cu3Pr0.2Sm0.8O6.95 | 41 | 2000 |  | 10.1143/JPSJ.69.170 | 16527
17180 | Ba2Cu3Pr0.2Tm0.8O6.95 | 78 | 1991 |  | 10.1103/PhysRevB.44.7042 | 17163
17181 | Ba2Cu3Pr0.2Y0.8O6.6 | 37 |  |  |  | 16536
17182 | Ba2Cu3Pr0.2Y0.8O6.65 | 52 | 1996 |  | 10.1016/0921-4534(95)00752-0 | 16536
17183 | Ba2Cu3Pr0.2Y0.8O6.75 | 42 |  |  |  | 16536
17184 | Ba2Cu3Pr0.2Y0.8O6.8 | 56 | 1996 |  | 10.1016/0921-4534(95)00752-0 | 16568
17185 | Ba2Cu3Pr0.2Y0.8O6.81 | 68 | 1991 |  | 10.1016/0921-4534(91)90779-X | 16536
17186 | Ba2Cu3Pr0.2Y0.8O6.82 | 72 | 1988 |  | 10.1016/0038-1098(88)91051-4 | 16536
17187 | Ba2Cu3Pr0.2Y0.8O6.85 | 45 |  |  |  | 16536
17188 | Ba2Cu3Pr0.2Y0.8O6.91 | 63 | 1989 |  | 10.1103/PhysRevB.40.4517 | 16536
17189 | Ba2Cu3Pr0.2Y0.8O6.96 | 75 | 1992 |  | 10.1016/0921-4534(92)90642-P | 16536
17190 | Ba2Cu3Pr0.2Y0.8O6.965 | 70 |  |  |  | 16536
17191 | Ba2Cu3Pr0.2Y0.8O6.98 | 72 | 1996 |  | 10.1016/0921-4534(95)00752-0 | 16536
17192 | Ba2Cu3Pr0.3Y0.7O6.6 | 29 |  |  |  | 16536
17193 | Ba2Cu3Pr0.3Y0.7O6.65 | 46 | 1996 |  | 10.1016/0921-4534(95)00752-0 | 16536
17194 | Ba2Cu3Pr0.3Y0.7O6.75 | 25 |  |  |  | 16536
17195 | Ba2Cu3Pr0.3Y0.7O6.85 | 28 |  |  |  | 16536
17196 | Ba2Cu3Pr0.3Y0.7O6.88 | 48 | 1989 |  |  | 16536
17197 | Ba2Cu3Pr0.3Y0.7O6.942 | 61 | 2003 |  | 10.1088/0953-8984/15/2/103 | 16536
17198 | Ba2Cu3Pr0.3Y0.7O6.96 | 57 |  |  |  | 16536
17199 | Ba2Cu3Pr0.3Y0.7O6.965 | 55 |  |  |  | 16536
17200 | Ba2Cu3Pr0.3Y0.7O6.97 | 59 | 1992 |  | 10.1016/0921-4534(92)90642-P | 16536
17201 | Ba2Cu3Pr0.2Y0.8O7.1 | 58 | 1997 |  | 10.1143/JJAP.36.1374 | 16537
17202 | Ba2Cu3Pr0.2Y0.8O7.2 | 63 | 1997 |  | 10.1143/JJAP.36.1374 | 16568
17203 | Ba2Cu3Pr0.2Y0.8O7.3 | 63 | 1997 |  | 10.1143/JJAP.36.1374 | 16537
17204 | Ba2Cu3Pr0.2Y0.8O7.4 | 60 | 1997 |  | 10.1143/JJAP.36.1374 | 16537
17205 | Ba2Cu3Pr0.2Y0.8O7.5 | 63 | 1997 |  | 10.1143/JJAP.36.1374 | 16537
17206 | Ba2Cu3Pr0.2Y0.8O7.55 | 68 | 1997 |  | 10.1143/JJAP.36.1374 | 16537
17207 | Ba2Cu3Pr0.2Y0.8O7.55 | 68 | 1997 |  | 10.1143/JJAP.36.1374 | 16537
17208 | Ba2Cu3Pr0.2Y0.8O7.65 | 67 | 1997 |  | 10.1143/JJAP.36.1374 | 16537
17209 | Ba2Cu3Pr0.2Y0.8O7.67 | 68 | 1997 |  | 10.1143/JJAP.36.1374 | 16537
17210 | Ba2Cu3Pr0.2Y0.8O7.79 | 65 | 1997 |  | 10.1143/JJAP.36.1374 | 16537
17211 | Ba2Cu3Pr0.2Yb0.8O6.88 | 80 | 1994 |  | 10.1016/0921-4534(94)90501-0 | 17151
17212 | Ba2Cu3Pr0.2Yb0.8O6.97 | 82 | 1996 |  | 10.1103/PhysRevB.53.11855 | 17151
17213 | Ba2Cu3Pr0.35Y0.65O6.6 | 22 | 2000 |  | Physica B, 281(2000)909 | 16568
17214 | Ba2Cu3Pr0.35Y0.65O6.75 | 6.3 | 2000 |  | Physica B, 281(2000)909 | 16568
17215 | Ba2Cu3Pr0.35Y0.65O6.85 | 16 | 2000 |  | Physica B, 281(2000)909 | 16568
17216 | Ba2Cu3Pr0.35Y0.65O6.95 | 33 | 2000 |  | Physica B, 281(2000)909 | 16568
17217 | Ba2Cu3Pr0.35Y0.65O7.01 | 45 | 1989 |  | 10.1103/PhysRevB.40.4517 | 16568
17218 | Ba2Cu3Pr0.3Sm0.7O6.65 | 11 | 2000 |  | 10.1143/JPSJ.69.170 | 16527
17219 | Ba2Cu3Pr0.3Sm0.7O6.75 | 6.6 | 2000 |  | 10.1143/JPSJ.69.170 | 16527
17220 | Ba2Cu3Pr0.3Sm0.7O6.8 | 5 | 2000 |  | 10.1143/JPSJ.69.170 | 16527
17221 | Ba2Cu3Pr0.3Sm0.7O6.85 | 4.4 | 2000 |  | 10.1143/JPSJ.69.170 | 16527
17222 | Ba2Cu3Pr0.3Yb0.7O6.87 | 67 | 1994 |  | 10.1016/0921-4534(94)90501-0 | 16544
17223 | Ba2Cu3Pr0.45Y0.55O6.65 | 31 | 1996 |  | 10.1016/0921-4534(95)00752-0 | 16568
17224 | Ba2Cu3Pr0.45Y0.55O6.8 | 24 | 1996 |  | 10.1016/0921-4534(95)00752-0 | 16568
17225 | Ba2Cu3Pr0.45Y0.55O6.98 | 34 | 1996 |  | 10.1016/0921-4534(95)00752-0 | 16568
17226 | Ba2Cu3Pr0.4Y0.6O6.5 | 15 | 1996 |  | 10.1016/0921-4534(95)00752-0 | 16568
17227 | Ba2Cu3Pr0.4Y0.6O6.53 | 15 | 2000 |  | 10.1143/JPSJ.69.170 | 16568
17228 | Ba2Cu3Pr0.4Y0.6O6.61 | 26 | 2000 |  | 10.1143/JPSJ.69.170 | 16568
17229 | Ba2Cu3Pr0.4Y0.6O6.65 | 38 | 1996 |  | 10.1016/0921-4534(95)00752-0 | 16568
17230 | Ba2Cu3Pr0.4Y0.6O6.66 | 25 | 2000 |  | 10.1143/JPSJ.69.170 | 16568
17231 | Ba2Cu3Pr0.4Y0.6O6.8 | 34 | 1996 |  | 10.1016/0921-4534(95)00752-0 | 16568
17232 | Ba2Cu3Pr0.4Y0.6O6.85 | 28 | 2000 |  | 10.1143/JPSJ.69.170 | 16568
17233 | Ba2Cu3Pr0.4Y0.6O6.88 | 47 | 1995 |  | 10.1103/PhysRevB.51.16444 | 16568
17234 | Ba2Cu3Pr0.4Y0.6O6.9 | 32 | 1989 |  | 10.1103/PhysRevB.40.4517 | 16568
17235 | Ba2Cu3Pr0.4Y0.6O6.929 | 45 | 2003 |  | 10.1088/0953-8984/15/2/103 | 16568
17236 | Ba2Cu3Pr0.4Y0.6O6.96 | 32 |  |  |  | 16568
17237 | Ba2Cu3Pr0.4Y0.6O6.965 | 35 |  |  |  | 16568
17238 | Ba2Cu3Pr0.4Y0.6O6.97 | 40 | 1990 |  | 10.1103/PhysRevB.42.6801 | 16568
17239 | Ba2Cu3Pr0.4Y0.6O6.98 | 45 | 1992 |  | 10.1016/0921-4534(92)90642-P | 16568
17240 | Ba2Cu3Pr0.53Y0.47O6.96 | 14 | 1992 |  | 10.1016/0921-4534(92)90642-P | 16568
17241 | Ba2Cu3Pr0.55Y0.45O6.953 | 14 | 2008 |  | 10.1103/PhysRevLett.101.077001 | 16568
17242 | Ba2Cu3Pr0.55Y0.45O6.98 | 10 | 1996 |  | 10.1016/0921-4534(95)00752-0 | 16568
17243 | Ba2Cu3Pr0.56Y0.44O6.93 | 2.1 | 1992 |  | 10.1016/0921-4534(92)90642-P | 16568
17244 | Ba2Cu3Pr0.5Y0.5O6.53 | 5.2 | 2000 |  | 10.1143/JPSJ.69.170 | 16568
17245 | Ba2Cu3Pr0.5Y0.5O6.61 | 4.6 | 2000 |  | 10.1143/JPSJ.69.170 | 16568
17246 | Ba2Cu3Pr0.5Y0.5O6.65 | 19 | 1996 |  | 10.1016/0921-4534(95)00752-0 | 16568
17247 | Ba2Cu3Pr0.5Y0.5O6.66 | 3.5 | 2000 |  | 10.1143/JPSJ.69.170 | 16568
17248 | Ba2Cu3Pr0.5Y0.5O6.68 | 27 | 1992 |  | 10.1016/0921-4534(92)90142-Y | 16568
17249 | Ba2Cu3Pr0.5Y0.5O6.71 | 4 | 2000 |  | 10.1143/JPSJ.69.170 | 16568
17250 | Ba2Cu3Pr0.5Y0.5O6.76 | 4 |  |  |  | 16568
17251 | Ba2Cu3Pr0.5Y0.5O6.85 | 4 | 2000 |  | 10.1143/JPSJ.69.170 | 16568
17252 | Ba2Cu3Pr0.5Y0.5O6.96 | 12 |  |  |  | 16568
17253 | Ba2Cu3Pr0.5Y0.5O6.965 | 10 |  |  |  | 16568
17254 | Ba2Cu3Pr0.5Y0.5O6.98 | 22 | 1996 |  | 10.1016/0921-4534(95)00752-0 | 16568
17255 | Ba2Cu3Pr0.6Y0.4O6.95 | 9 |  |  |  | 16568
17256 | Ba2Cu3Pr1O6.8 | 81 | 1998 |  | Phys.Rev.B,57(1998)R619 | 17256
17257 | Ba2Cu3Pr0.45Y0.55O7.01 | 29 | 1989 |  | 10.1103/PhysRevB.40.4517 | 16568
17258 | Ba2Cu3Rb0.05Y0.95O6.59 | 92 | 1994 |  | 10.1143/JJAP.33.L219 | 16536
17259 | Ba2Cu3Rb0.15Y0.85O6.48 | 92 | 1994 |  | 10.1143/JJAP.33.L219 | 16536
17260 | Ba2Cu3Rb0.1Y0.9O6.42 | 92 | 1994 |  | 10.1143/JJAP.33.L219 | 16536
17261 | Ba2Cu3Sc0.05Y0.95O6.63 | 92 | 1994 |  | 10.1143/JJAP.33.L219 | 16536
17262 | Ba2Cu3Sc0.1Y0.9O6.56 | 92 | 1994 |  | 10.1143/JJAP.33.L219 | 16536
17263 | Ba2Cu3Sm1O6.55 | 13 | 2000 |  | 10.1143/JPSJ.69.170 | 16527
17264 | Ba2Cu3Sm1O6.554 | 45 | 1989 |  | 10.1103/PhysRevB.39.9203 | 16527
17265 | Ba2Cu3Sm1O6.62 | 34 | 1995 |  | 10.1016/0921-4534(95)00560-9 | 16527
17266 | Ba2Cu3Sm1O6.65 | 33 | 2000 |  | 10.1143/JPSJ.69.170 | 16527
17267 | Ba2Cu3Sm1O6.709 | 60 | 1989 |  | 10.1103/PhysRevB.39.9203 | 16527
17268 | Ba2Cu3Sm1O6.73 | 45 | 1995 |  | 10.1016/0921-4534(95)00560-9 | 16527
17269 | Ba2Cu3Sm1O6.734 | 68 | 1989 |  | 10.1103/PhysRevB.39.9203 | 16527
17270 | Ba2Cu3Sm1O6.75 | 38 | 2000 |  | 10.1143/JPSJ.69.170 | 16527
17271 | Ba2Cu3Sm1O6.773 | 88 | 1989 |  | 10.1143/JJAP.28.L31 | 16527
17272 | Ba2Cu3Sm1O6.813 | 84 | 1989 |  | 10.1103/PhysRevB.39.9203 | 16527
17273 | Ba2Cu3Sm1O6.858 | 90 | 1994 |  | 10.1016/0167-577X(94)90119-8 | 16527
17274 | Ba2Cu3Sm1O6.86 | 91 | 1995 |  | 10.1016/0921-4534(95)00560-9 | 16527
17275 | Ba2Cu3Sm1O6.878 | 91 | 1989 |  | 10.1103/PhysRevB.39.9203 | 16527
17276 | Ba2Cu3Sm1O6.89 | 90 | 1996 |  | 10.1103/PhysRevB.53.14637 | 16527
17277 | Ba2Cu3Sm1O6.927 | 88 | 1989 |  | 10.1103/PhysRevB.39.9203 | 16527
17278 | Ba2Cu3Sm1O6.941 | 91 | 1989 |  | 10.1103/PhysRevB.39.9203 | 16527
17279 | Ba2Cu3Sm1O6.944 | 94 | 1989 |  | 10.1143/JJAP.28.L31 | 16527
17280 | Ba2Cu3Sm1O6.99 | 91 | 1995 |  | 10.1016/0921-4534(95)00560-9 | 16527
17281 | Ba2Cu3Sm1O7.01 | 87 | 1988 |  | 10.1103/PhysRevB.38.2450 | 16527
17282 | Ba2Cu3Sm1O7.11 | 94 | 1987 |  | 10.1103/PhysRevB.36.226 | 16527
17283 | Ba2Cu3Tm1O6.41 | 19 | 1998 |  | 10.1103/PhysRevLett.81.5636 | 16527
17284 | Ba2Cu3Tm1O6.44 | 28 | 1998 |  | 10.1103/PhysRevLett.81.5636 | 17163
17285 | Ba2Cu3Tm1O6.49 | 50 | 1998 |  | 10.1103/PhysRevLett.81.5636 | 17163
17286 | Ba2Cu3Tm1O6.65 | 93 | 1987 |  | 10.1103/PhysRevB.36.226 | 17163
17287 | Ba2Cu3Tm1O6.71 | 78 | 1994 |  | 10.1016/0167-577X(94)90119-8 | 17163
17288 | Ba2Cu3Tm1O6.72 | 65 | 2003 |  | 10.1016/S0921-4534(03)00667-1 | 17163
17289 | Ba2Cu3Tm1O6.8 | 80 | 2003 |  | 10.1016/S0921-4534(03)00667-1 | 17163
17290 | Ba2Cu3Tm1O6.86 | 87 | 2003 |  | 10.1016/S0921-4534(03)00667-1 | 17163
17291 | Ba2Cu3Tm1O6.87 | 84 | 2003 |  | 10.1016/S0921-4534(03)00667-1 | 17163
17292 | Ba2Cu3Tm1O6.91 | 90 | 2003 |  | 10.1016/S0921-4534(03)00667-1 | 17163
17293 | Ba2Cu3Tm1O6.94 | 90 | 2003 |  | 10.1016/S0921-4534(03)00667-1 | 17163
17294 | Ba2Cu3Tm1O6.95 | 89 | 1991 |  | 10.1103/PhysRevB.44.7042 | 17163
17295 | Ba2Cu3Tm1O6.96 | 90 | 2003 |  | 10.1016/S0921-4534(03)00667-1 | 17163
17296 | Ba2Cu3Tm1O6.99 | 90 | 2003 |  | 10.1016/S0921-4534(03)00667-1 | 17163
17297 | Ba2Cu3Y0.2Yb0.8O6.91 | 91 | 2001 |  |  | 17151
17298 | Ba2Cu3Y0.8O6.44 | 96 |  |  |  | 16536
17299 | Ba2Cu3Y0.9O6.58 | 93 |  |  |  | 16536
17300 | Ba2Cu3Y1O6.29 | 22 | 1989 |  | 10.1143/JJAP.28.L368 | 16536
17301 | Ba2Cu3Y1O6.346 | 12 | 1992 |  | 10.1103/PhysRevLett.69.680 | 16536
17302 | Ba2Cu3Y1O6.375 | 19 | 2006 |  | 10.1103/PhysRevB.73.144509 | 16536
17303 | Ba2Cu3Y1O6.409 | 26 | 1992 |  | 10.1103/PhysRevLett.69.680 | 16536
17304 | Ba2Cu3Y1O6.46 | 45 | 1989 |  | 10.1016/0038-1098(89)90950-2 | 16536
17305 | Ba2Cu3Y1O6.51 | 45 | 1987 |  | 10.1103/PhysRevB.36.5719 | 16536
17306 | Ba2Cu3Y1O6.516 | 58 | 1991 |  |  | 16536
17307 | Ba2Cu3Y1O6.546 | 60 | 1995 |  |  | 16536
17308 | Ba2Cu3Y1O6.556 | 59 | 1991 |  |  | 16536
17309 | Ba2Cu3Y1O6.57 | 57 | 1990 |  | 10.1103/PhysRevB.41.1863 | 16536
17310 | Ba2Cu3Y1O6.59 | 61 | 1990 |  | 10.1016/0921-4534(90)90328-C | 16536
17311 | Ba2Cu3Y1O6.602 | 59 |  |  |  | 16536
17312 | Ba2Cu3Y1O6.61 | 61 | 2000 |  | 10.1143/JPSJ.69.170 | 16536
17313 | Ba2Cu3Y1O6.64 | 62 | 1995 |  |  | 16536
17314 | Ba2Cu3Y1O6.666 | 60 |  |  |  | 16536
17315 | Ba2Cu3Y1O6.702 | 69 |  |  |  | 16536
17316 | Ba2Cu3Y1O6.71 | 67 | 1992 |  | 10.1016/0921-4534(92)90036-C | 16536
17317 | Ba2Cu3Y1O6.729 | 57 | 1994 |  | 10.1143/JJAP.33.4583 | 16536
17318 | Ba2Cu3Y1O6.765 | 76 | 1998 |  | 10.1016/S0921-4534(98)00122-1 | 16536
17319 | Ba2Cu3Y1O6.773 | 71 | 1995 |  |  | 16536
17320 | Ba2Cu3Y1O6.791 | 87 | 1994 |  | 10.1143/JJAP.33.4583 | 16536
17321 | Ba2Cu3Y1O6.795 | 82 | 1994 |  | 10.1143/JJAP.33.4583 | 16536
17322 | Ba2Cu3Y1O6.82 | 91 | 1989 |  | 10.1016/0038-1098(89)90950-2 | 16536
17323 | Ba2Cu3Y1O6.821 | 91 | 1994 |  | 10.1143/JJAP.33.4583 | 16536
17324 | Ba2Cu3Y1O6.828 | 88 |  |  |  | 16536
17325 | Ba2Cu3Y1O6.829 | 58 | 1994 |  | 10.1143/JJAP.33.4583 | 16536
17326 | Ba2Cu3Y1O6.838 | 85 | 1994 |  | 10.1143/JJAP.33.4583 | 16536
17327 | Ba2Cu3Y1O6.852 | 89 | 1994 |  | 10.1143/JJAP.33.4583 | 16536
17328 | Ba2Cu3Y1O6.858 | 87 | 1994 |  | 10.1143/JJAP.33.4583 | 16536
17329 | Ba2Cu3Y1O6.861 | 81 | 1994 |  | 10.1143/JJAP.33.4583 | 16536
17330 | Ba2Cu3Y1O6.869 | 90 | 1994 |  | 10.1143/JJAP.33.4583 | 16536
17331 | Ba2Cu3Y1O6.876 | 78 | 1994 |  | 10.1143/JJAP.33.4583 | 16536
17332 | Ba2Cu3Y1O6.88 | 91 | 1987 |  | 10.1016/0038-1098(87)90626-0 | 16536
17333 | Ba2Cu3Y1O6.883 | 74 | 1994 |  | 10.1143/JJAP.33.4583 | 16536
17334 | Ba2Cu3Y1O6.887 | 90 | 1994 |  | 10.1143/JJAP.33.4583 | 16536
17335 | Ba2Cu3Y1O6.894 | 81 | 1994 |  | 10.1143/JJAP.33.4583 | 16536
17336 | Ba2Cu3Y1O6.906 | 92 | 1995 |  |  | 16536
17337 | Ba2Cu3Y1O6.93 | 93 | 1992 |  | 10.1016/0921-4534(92)90036-C | 16536
17338 | Ba2Cu3Y1O6.937 | 85 | 1994 |  | 10.1143/JJAP.33.4583 | 16536
17339 | Ba2Cu3Y1O6.939 | 92 | 1989 |  | 10.1016/0921-4534(89)90146-9 | 16536
17340 | Ba2Cu3Y1O6.951 | 91 | 2008 |  | 10.1103/PhysRevLett.101.077001 | 16536
17341 | Ba2Cu3Y1O6.955 | 92 |  |  |  | 16536
17342 | Ba2Cu3Y1O6.957 | 91 | 1994 |  | 10.1016/0167-577X(94)90119-8 | 16536
17343 | Ba2Cu3Y1O6.962 | 92 | 1989 |  | 10.1016/0921-4534(89)90471-1 | 16536
17344 | Ba2Cu3Y1O6.965 | 89 |  |  |  | 16536
17345 | Ba2Cu3Y1O6.97 | 92 | 1990 |  | 10.1016/0921-4534(90)90328-C | 16536
17346 | Ba2Cu3Y1O6.98 | 92 | 1988 |  | 10.1103/PhysRevB.37.638 | 16536
17347 | Ba2Cu3Y1O6.995 | 89 | 2004 |  | 10.1103/PhysRevB.69.184513 | 16536
17348 | Ba2Cu3Y1O7.01 | 90 | 1994 |  | 10.1016/0921-4534(94)90461-8 | 17348
17349 | Ba2Cu3Y1O7.1 | 92 | 1987 |  | 10.1103/PhysRevB.36.5602 | 17348
17350 | Ba2Cu3Y1O7.19 | 89 | 2005 |  | 10.1103/PhysRevB.71.104503 | 17348
17351 | Ba2Cu3Y1.1O6.87 | 96 |  |  |  | 17348
17352 | Ba2Cu3Y1.2O6.98 | 93 |  |  |  | 17348
17353 | Ba2Cu3Y1O4.86 | 93 | 1992 |  | 10.1103/PhysRevLett.69.680 | 17353
17354 | Ba2Cu3Yb1O6.66 | 65 | 2000 |  | 10.1016/S0921-4534(00)00197-0 | 17151
17355 | Ba2Cu3Yb1O6.71 | 87 | 1987 |  | 10.1103/PhysRevB.36.226 | 17151
17356 | Ba2Cu3Yb1O6.9 | 92 | 2001 |  | 10.1143/JPSJ.70.2856 | 17151
17357 | Ba2Cu3Yb1O6.93 | 90 |  |  |  | 17151
17358 | Ba2Cu3Yb1O6.95 | 88 | 1994 |  | 10.1016/0921-4534(94)90501-0 | 17151
17359 | Ba2Cu3Yb1O6.97 | 88 | 1996 |  | 10.1103/PhysRevB.53.11855 | 17151
17360 | Ba2Cu4Pr0.2Y0.8O7.95 | 74 | 1994 |  |  | 16545
17361 | Ba2Cu4Y1O6.998 | 91 | 2014 |  |  | 17353
17362 | Ba2Cu4Y1O7.8 | 78 | 1990 |  | 10.1103/PhysRevB.41.11209 | 17362
17363 | Ba2Cu4Y1O7.9 | 78 | 1990 |  | 10.1103/PhysRevB.42.8030 | 16545
17364 | Ba2Cu4Y1O7.95 | 82 | 1994 |  | 10.1103/PhysRevB.50.1171 | 17364
17365 | Ba2Cu4Y1O7.96 | 86 |  |  |  | 17364
17366 | Ba2Cu4Y1O7.986 | 80 | 1990 |  |  | 17364
17367 | Ba2Cu4Y1O8.043 | 80 | 1989 |  | 10.1016/0038-1098(89)90235-4 | 17367
17368 | Ba2Cu4Y1O8.045 | 81 | 1990 |  | 10.1016/0921-4534(90)90102-K | 17364
17369 | Ba3.2Cu6La0.8Y2O14.2 | 46 | 1988 |  |  | 16463
17370 | Ba3.2Cu6La2.8O14.07 | 13 |  |  |  | 17370
17371 | Ba3.4Cu6La0.6Y2O14.02 | 60 |  |  |  | 16463
17372 | Ba3.4Cu6La2.6O14.06 | 26 |  |  |  | 17370
17373 | Ba3.6Cu6La0.4Y2O13.91 | 78 |  |  |  | 16574
17374 | Ba3.6Cu6La2.4O14.01 | 39 |  |  |  | 16533
17375 | Ba3.8Cu6La2.2O13.86 | 52 |  |  |  | 16533
17376 | Ba4Cu6La2O13.8 | 65 |  |  |  | 16533
17377 | Ba3.85Cu6La0.15Y2O13.99 | 93.2 |  |  |  | 16536
17378 | Ba3.9Cu6La0.1Y2O13.94 | 90 |  |  |  | 16536
17379 | Ba4Cu6Y2O13.9 | 93 |  |  |  | 16536
17380 | Ba4Cu7Y2O14.98 | 88 | 1990 |  | 10.1103/PhysRevB.41.7220 | 16536
17381 | Ba4Cu7Nd2O14.525 | 66 | 1997 |  |  | 16535
17382 | Ba4Cu7Pr2O14.06 | 31 | 2012 |  | 10.1016/j.physc.2012.05.008 | 17382
17383 | Ba4Cu7Pr2O14.21 | 23 | 2009 |  | 10.1088/1742-6596/150/5/052079 | 17256
17384 | Ba4Cu7Pr2O14.3 | 21 | 2012 |  | 10.1016/j.physc.2012.05.008 | 17382
17385 | Ba4Cu7Pr2O14.36 | 21 | 2009 |  | 10.1088/1742-6596/150/5/052079 | 17382
17386 | Ba4Cu7Pr2O14.44 | 21 | 2013 |  | 10.7566/JPSJ.82.074706 | 17382
17387 | Ba4Cu7Pr2O14.5 | 10 | 2004 |  | 10.1016/j.physc.2004.07.002 | 17382
17388 | Ba4Cu7Pr2O14.74 | 16 | 2009 |  | 10.1088/1742-6596/150/5/052079 | 17382
17389 | Ba4Cu7Y2O14.13 | 37 | 1992 |  | 10.1103/PhysRevB.51.15478 | 17389
17390 | Ba4Cu7Y2O14.16 | 34 | 1990 |  | 10.1103/PhysRevB.41.7220 | 17389
17391 | Ba4Cu7Y2O14.68 | 60 | 1990 |  | 10.1103/PhysRevB.41.7220 | 17389
17392 | Ba4Cu7Y2O14.95 | 67 | 2003 |  | 10.1143/JPSJ.71.574 | 17389
17393 | Ba4Cu7Y2O14.33 | 22 | 2003 |  | 10.1143/JPSJ.71.574 | 17393
17394 | Ba4Cu7Y2O14.38 | 50 | 1990 |  | 10.1103/PhysRevB.41.7220 | 17393
17395 | Ba4Cu7Y2O14.6 | 41 | 2003 |  | 10.1143/JPSJ.71.574 | 17393
17396 | Ba4Cu7Y2O14.81 | 54 | 2002 |  | 10.1143/JPSJ.71.574 | 17393
17397 | Ba4Cu7Y2O14.92 | 82 | 1990 |  | 10.1103/PhysRevB.41.7220 | 17393
17398 | Ba4Cu7Y2O14.97 | 93 | 1995 |  | 10.1103/PhysRevB.51.15478 | 17393
17399 | Ba4Cu7Y2O15.09 | 89 | 1992 |  | 10.1103/PhysRevB.45.8189 | 17393
17400 | Ba4Cu7Y2O15.03 | 87 | 1992 |  | 10.1103/PhysRevB.45.8189 | 17400
17401 | Ba4Ge28Ir8 | 3.2 | 2013 |  | 10.1103/PhysRevB.88.140507 | 17401
17402 | Ba7.76Si46 | 9 | 2004 |  | 10.1016/j.jpcs.2003.10.025 | 17402
17403 | Ba8Ga16Ge30 | 7.5 | 1999 |  | 10.1103/PhysRevB.60.3064 | 17403
17404 | Ba8Ge12Si34 | 4 | 2003 |  | 10.1016/S0022-4596(03)00253-6 | 17404
17405 | Be0.95Ru0.05 | 1.47 | 1965 |  | 10.1103/PhysRev.137.A1438 | 17405
17406 | Be22Tc1 | 5.21 | 1967 |  |  | 17406
17407 | Bi0.015In0.985 | 3.7 | 1968 |  |  | 17407
17408 | Bi0.019In0.981 | 3.9 | 1965 |  | 10.1103/PhysRev.140.A1169 | 17407
17409 | Bi0.025In0.975 | 4.1 | 1972 |  | 10.1088/0305-4608/2/2/021 | 17407
17410 | Bi0.02In0.98 | 3.8 | 1964 |  | 10.1103/PhysRevLett.12.101 | 17407
17411 | Bi0.02Sn0.98 | 3.9 | 1953 |  | 10.1103/PhysRev.92.238 | 17411
17412 | Bi0.045Sn0.955 | 3.9 | 1953 |  | 10.1103/PhysRev.92.238 | 17411
17413 | Bi0.04Sn0.96 | 3.9 | 1953 |  | 10.1103/PhysRev.92.238 | 17411
17414 | Bi0.055Sn0.945 | 3.94 | 1953 |  | 10.1103/PhysRev.92.238 | 17411
17415 | Bi0.05Cu1La1.95O4.0635 | 35 | 2003 |  |  | 17415
17416 | Bi0.05Cu1La1.95O4.075 | 26 | 2003 |  |  | 17415
17417 | Bi0.05In0.95 | 4.7 | 1966 |  | 10.1016/0022-5088(66)90020-8 | 17407
17418 | Bi0.05Sn0.95 | 3.93 | 1953 |  | 10.1103/PhysRev.92.238 | 17411
17419 | Bi0.066Cu2.67Mo0.264Sr2Y1O7.32 | 31 | 1999 |  | 10.1103/PhysRevB.60.687 | 17419
17420 | Bi0.06Sn0.94 | 4.1 | 1953 |  | 10.1103/PhysRev.92.238 | 17411
17421 | Bi0.08Sn0.92 | 4.2 | 1953 |  | 10.1103/PhysRev.92.238 | 17411
17422 | Bi0.15In0.85 | 5.3 |  |  |  | 17422
17423 | Bi0.1Pb0.9 | 8 |  |  |  | 17423
17424 | Bi0.1In0.9 | 5.1 | 1966 |  | 10.1016/0022-5088(66)90020-8 | 17407
17425 | Bi0.1Sn0.9 | 6.5 |  |  |  | 17411
17426 | Bi0.23Pb0.77 | 7.8 | 1968 |  |  | 17426
17427 | Bi0.25Pb0.75 | 6.9 | 1973 |  | 10.1103/PhysRevB.7.4850 | 17426
17428 | Bi0.26Pb0.74 | 8.3 | 1968 |  |  | 17426
17429 | Bi0.35Pb0.65 | 8.7 |  |  |  | 17429
17430 | Bi0.3C1Cu2Sr4Tl0.7O10 | 50 | 1993 |  | 10.1016/0921-4534(93)90682-G | 17430
17431 | Bi0.3Pb0.7 | 8.6 | 1971 |  | 10.1016/0038-1098(71)90591-6 | 17426
17432 | Bi0.4Pd0.6 | 4 | 1960 |  |  | 17432
17433 | Bi0.5C1Cu2Sr4Tl0.5O10 | 53.5 |  |  |  | 17430
17434 | Bi0.625Pb0.375 | 8.1 | 1968 |  | 10.1016/0375-9601(68)91154-7 | 17426
17435 | Bi0.65Pb0.35 | 8.8 | 1932 |  |  | 17426
17436 | Bi0.84F0.5Nd1S2O0.5 | 4.5 | 2014 |  | 10.1209/0295-5075/106/67002 | 17436
17437 | Bi0.85Sb0.15 | 6.8 | 2012 |  | 10.1088/1742-6596/400/2/022088 | 17437
17438 | Bi0.9Sb0.1 | 5.2 | 1975 |  | 10.1103/PhysRevB.11.738 | 17437
17439 | Bi0.94F0.3Nd1Pb0.06S2O0.7 | 5.6 | 2015 |  | 10.1016/j.ssc.2015.09.002 | 17436
17440 | Bi0.96F0.3Nd1Pb0.04S2O0.7 | 5.4 | 2015 |  | 10.1016/j.ssc.2015.09.002 | 17436
17441 | Bi0.97F0.3Nd1Pb0.03S2O0.7 | 5.4 | 2015 |  | 10.1016/j.ssc.2015.09.002 | 17436
17442 | Bi0.98F0.3Nd1Pb0.02S2O0.7 | 5.2 | 2015 |  | 10.1016/j.ssc.2015.09.002 | 17436
17443 | Bi0.99F0.3Nd1Pb0.01S2O0.7 | 4.9 | 2015 |  | 10.1016/j.ssc.2015.09.002 | 17436
17444 | Bi0.9F0.3Nd1Pb0.1S2O0.7 | 4.8 | 2015 |  | 10.1016/j.ssc.2015.09.002 | 17436
17445 | Bi1.65Ca2Cu3Pb0.35Sr2O10 | 109 | 1994 |  | 10.1103/PhysRevB.50.1237 | 17445
17446 | Bi1.6C1Cu2Pb0.4Sr4O11 | 41 | 1993 |  | 10.1016/0921-4534(93)90757-H | 17446
17447 | Bi1.6Ca2Cu3Pb0.4Sr2O10 | 108 | 1991 |  | 10.1016/0921-4534(91)90469-F | 17447
17448 | Bi1.6Ca2Cu3Pb0.4Sr2O10.04 | 45 | 1998 |  |  | 17447
17449 | Bi1.6Ca2Cu3Pb0.4Sr2O10.07 | 102 |  |  |  | 17447
17450 | Bi1.6Ca2Cu3Pb0.4Sr2O10.08 | 60 |  |  |  | 17447
17451 | Bi1.6Ca2Cu3Pb0.4Sr2O10.15 | 97 |  |  |  | 17447
17452 | Bi1.8Ca2.05Cu3Pb0.4Sr1.85O10.26 | 107 | 1990 |  | 10.1143/JJAP.29.L1396 | 17447
17453 | Bi1.6Ca2Cu3Pb0.4Sr2O10.24 | 73 |  |  |  | 17445
17454 | Bi1.6Ca2Cu3Pb0.4Sr2O10.34 | 67 |  |  |  | 17445
17455 | Bi1.8Ca2Cu3Pb0.3Sr2O10 | 109 | 1995 |  | PHYSICA C,200(1992)215 | 17445
17456 | Bi1.9Ca1Cu2Pb0.1Sr2O8.2 | 74 | 1992 |  | 10.1016/0921-4534(92)90340-I | 17456
17457 | Bi1.7Ca1Cu2Pb0.3Sr2O8.05 | 81 | 1996 |  | 10.1088/0953-2048/9/2/005 | 17456
17458 | Bi1.95Cu1La0.4Sr1.65O6.28 | 33 | 1996 |  | 10.1088/0953-2048/9/4/006 | 17458
17459 | Bi1.95Cu1La0.4Sr1.65O6.298 | 34 | 1996 |  | 10.1088/0953-2048/9/4/006 | 17458
17460 | Bi1.95Cu1La0.4Sr1.65O6.311 | 36 | 1996 |  | 10.1088/0953-2048/9/4/006 | 17458
17461 | Bi1.95Cu1La0.4Sr1.65O6.334 | 31 | 1996 |  | 10.1088/0953-2048/9/4/006 | 17458
17462 | Bi1.95Cu1La0.4Sr1.65O6.343 | 27 | 1996 |  | 10.1088/0953-2048/9/4/006 | 17458
17463 | Bi1.95Cu1La0.4Sr1.65O6.347 | 24 | 1996 |  | 10.1088/0953-2048/9/4/006 | 17458
17464 | Bi1.95Cu1La0.4Sr1.65O6.36 | 23 | 1996 |  | 10.1088/0953-2048/9/4/006 | 17458
17465 | Bi1.95Cu1La0.4Sr1.65O6.414 | 10 | 1996 |  | 10.1088/0953-2048/9/4/006 | 17458
17466 | Bi1Ce0.1F0.5Nd0.9S2O0.5 | 4.7 | 2014 |  | 10.1016/j.physc.2014.03.011 | 17436
17467 | Bi1Ce0.2F0.3Nd0.8S2O0.7 | 2.3 | 2015 |  | 10.7566/JPSJ.84.044712 | 17436
17468 | Bi1Ce0.5F1S2Sr0.5 | 2.8 | 2017 |  |  | 17468
17469 | Bi1Ce0.8F0.7Nd0.2S2O0.3 | 3.1 | 2015 |  | 10.7566/JPSJ.84.044712 | 17469
17470 | Bi1Ce1F0.33S2O0.67 | 2.3 | 2012 |  | 10.1103/PhysRevB.86.214518 | 17470
17471 | Bi1Ce1F0.45S2O0.55 | 2.3 | 2015 |  | 10.7566/JPSJ.84.024709 | 17469
17472 | Bi1Ce1F0.4S2O0.6 | 2.9 | 2015 |  | 10.7566/JPSJ.84.024709 | 17469
17473 | Bi1Ce1F0.5S2O0.5 | 7.6 | 2014 |  | 10.1016/j.ssc.2014.06.006 | 17469
17474 | Bi1Ce1F0.6S2O0.4 | 4.5 | 2015 |  | 10.7566/JPSJ.84.024709 | 17469
17475 | Bi1Ce1F0.7S2O0.3 | 4.5 | 2014 |  | 10.1103/PhysRevB.90.224410 | 17469
17476 | Bi1Ce1F0.9S2O0.1 | 6.9 | 2015 |  | 10.7566/JPSJ.84.024709 | 17469
17477 | Bi1Cu0.9S1O1 | 5.8 | 2010 |  | 10.1016/j.physc.2009.11.164 | 17477
17478 | Bi1F0.1Nd1S2O0.9 | 4.2 | 2013 |  | 10.7566/JPSJ.82.033708 | 17436
17479 | Bi1F0.29Nd1S2O0.71 | 5.2 | 2013 |  | 10.7566/JPSJ.85.073707 | 17436
17480 | Bi1F0.2Nd1S2O0.8 | 5.1 | 2013 |  | 10.7566/JPSJ.82.033708 | 17436
17481 | Bi1F0.3Nd0.8S2Sm0.2O0.7 | 4.9 | 2015 |  | 10.7566/JPSJ.84.044712 | 17436
17482 | Bi1F0.3Nd1S2O0.7 | 5.3 | 2013 |  | 10.7566/JPSJ.82.113701 | 17436
17483 | Bi1F0.4Nd1S2O0.6 | 5.3 | 2013 |  | 10.7566/JPSJ.82.033708 | 17436
17484 | Bi1F0.5La0.1S2Sm0.9O0.5 | 5.2 |  |  |  | 17484
17485 | Bi1F0.5La0.2S2Sm0.8O0.5 | 5.4 | 2015 |  | 10.1103/PhysRevB.91.064510 | 17484
17486 | Bi1F0.5La0.3S2Sm0.7O0.5 | 5.1 | 2015 |  | 10.1103/PhysRevB.91.064510 | 17484
17487 | Bi1F0.5La1S0.8Se1.2O0.5 | 3.6 | 2015 |  | 10.7566/JPSJ.84.024723 | 17487
17488 | Bi1F0.5Nd1S2O0.5 | 4.8 | 2018 |  | 10.7566/JPSJ.87.023704 | 17436
17489 | Bi1F0.6Nd1S2O0.4 | 4.4 | 2013 |  | 10.7566/JPSJ.82.033708 | 17436
17490 | Bi1Pd2 | 4.2 |  |  |  | 17432
17491 | Bi2.03Ce1Ni0.8 | 4.2 | 2013 |  | 10.1016/j.jallcom.2012.11.138 | 17491
17492 | Bi2.14Nd1Ni0.72 | 4.2 | 2013 |  | 10.1016/j.jallcom.2012.11.138 | 17492
17493 | Bi2.15Ca1Cu2Sr1.8O8.15 | 93 | 1992 |  | 10.1103/PhysRevB.46.6422 | 17493
17494 | Bi2.1Ca1Co0.04Cu1.96Sr1.8O8 | 73 |  |  |  | 17493
17495 | Bi2.1Ca1Cu1.982Sr1.8Zn0.018O8 | 83 | 2002 |  |  | 17493
17496 | Bi2C1Cu2Sr4O11 | 30 |  |  |  | 17496
17497 | Bi2Ca0.7Cu2Pr0.3Sr2O8.299 | 60.8 | 1994 |  | 10.1103/PhysRevB.50.3431 | 17456
17498 | Bi2Ca0.8Cu2Dy0.2Sr2O8.26 | 92 | 1991 |  | 10.1016/0921-4534(91)91570-T | 17498
17499 | Bi2Ca0.8Cu2Eu0.2Sr2O8.26 | 91 | 1991 |  | 10.1016/0921-4534(91)91570-T | 17498
17500 | Bi2Ca0.8Cu2Gd0.2Sr2O8.26 | 91 | 1991 |  | 10.1016/0921-4534(91)91570-T | 17498
17501 | Bi2Ca0.8Cu2Gd0.2Sr2O8.27 | 91 | 1991 |  | 10.1016/0921-4534(91)91570-T | 17498
17502 | Bi2Ca0.8Cu2La0.2Sr2O8.26 | 89 | 1991 |  | 10.1016/0921-4534(91)91570-T | 17498
17503 | Bi2Ca0.8Cu2Lu0.2Sr2O8.27 | 93 | 1991 |  | 10.1016/0921-4534(91)91570-T | 17498
17504 | Bi2Ca0.8Cu2Nd0.2Sr2O8.26 | 90 | 1991 |  | 10.1016/0921-4534(91)91570-T | 17498
17505 | Bi2Ca0.8Cu2Pr0.2Sr2O8.282 | 70 | 1994 |  | 10.1103/PhysRevB.50.3431 | 17498
17506 | Bi2Ca0.8Cu2Sr2Y0.2O8.26 | 92 | 1990 |  | 10.1016/0921-4534(90)90147-7 | 17498
17507 | Bi2Ca0.8Cu2Sr2Y0.2O8.27 | 93 | 1991 |  | 10.1016/0921-4534(91)91570-T | 17498
17508 | Bi2Ca0.8Cu2Sr2Y0.2O8.34 | 86 | 1992 |  | 10.1103/PhysRevB.45.10604 | 17498
17509 | Bi2Ca0.8Cu2Sr2Yb0.2O8.26 | 91 | 1991 |  | 10.1016/0921-4534(91)91570-T | 17498
17510 | Bi2Ca0.9Cu2Pr0.1Sr2O8.234 | 76 | 1994 |  | 10.1103/PhysRevB.50.3431 | 17498
17511 | Bi2Ca0.9Cu2Sr2Y0.1O8.2 | 89 | 1992 |  | 10.1016/0921-4534(92)90340-I | 17498
17512 | Bi2Ca0.9Cu2Sr2Y0.1O8.23 | 90 | 1990 |  | 10.1016/0921-4534(90)90431-D | 17498
17513 | Bi2Ca1.1Cu2Sr1.9O8.181 | 72 | 1993 |  | 10.1143/JPSJ.62.1017 | 17498
17514 | Bi2Ca1.2Cu2Sr1.8O8.211 | 74 | 1993 |  | 10.1143/JPSJ.62.1017 | 17498
17515 | Bi2Ca1.3Cu2Sr1.7O8.211 | 79 | 1993 |  | 10.1143/JPSJ.62.1017 | 17498
17516 | Bi2Ca1Cu2Dy0.2Sr1.8O8.26 | 89 | 1991 |  | 10.1016/0921-4534(91)91570-T | 17498
17517 | Bi2Ca1Cu2Eu0.2Sr1.8O8.25 | 89 | 1991 |  | 10.1016/0921-4534(91)91570-T | 17498
17518 | Bi2Ca1Cu2Gd0.2Sr1.8O8.26 | 89 | 1991 |  | 10.1016/0921-4534(91)91570-T | 17498
17519 | Bi2Ca1Cu2La0.2Sr1.8O8.27 | 88 | 1991 |  | 10.1016/0921-4534(91)91570-T | 17498
17520 | Bi2Ca1Cu2Lu0.2Sr1.8O8.27 | 91 | 1991 |  | 10.1016/0921-4534(91)91570-T | 17498
17521 | Bi2Ca1Cu2Nd0.2Sr1.8O8.26 | 88 | 1991 |  | 10.1016/0921-4534(91)91570-T | 17498
17522 | Bi2Ca1Cu2Sr1.8Y0.2O8.25 | 90 | 1991 |  | 10.1016/0921-4534(91)91570-T | 17498
17523 | Bi2Ca1Cu2Sr1.8Yb0.2O8.26 | 90 | 1991 |  | 10.1016/0921-4534(91)91570-T | 17498
17524 | Bi2Ca1Cu2Sr1.9Y0.1O8.24 | 94 | 2004 |  | 10.1016/j.physc.2004.03.125 | 17498
17525 | Bi2Ca1Cu2Sr2O8.242 | 73.9 |  |  |  | 17498
17526 | Bi2Ce1Ni0.8 | 4.2 | 2012 |  | 10.1016/j.ssc.2011.12.016 | 17491
17527 | Bi2Cu1La0.1Sr1.9O6.2 | 12 | 1992 |  | 10.1016/0921-4534(92)90411-5 | 17458
17528 | Bi2Cu1La0.2Sr1.8O6.3 | 18 | 1992 |  | 10.1016/0921-4534(92)90411-5 | 17458
17529 | Bi2Cu1La0.44Sr1.56O6 | 33 | 1999 |  | 10.1103/PhysRevB.60.R6991 | 17458
17530 | Bi2Cu1La0.4Sr1.6O6 | 32 | 2005 |  | 10.1103/PhysRevLett.94.047006 | 17458
17531 | Bi2Cu1La0.4Sr1.6O6.29 | 31 | 1992 |  | 10.1016/S0921-4534(05)80012-7 | 17458
17532 | Bi2Cu1La0.4Sr1.6O6.307 | 28 | 1994 |  | 10.1016/0921-4534(94)90571-1 | 17458
17533 | Bi2Cu1La0.4Sr1.6O6.32 | 23 | 1992 |  | 10.1016/S0921-4534(05)80012-7 | 17458
17534 | Bi2Cu1La0.4Sr1.6O6.35 | 20 | 1989 |  | 10.1016/0038-1098(89)90676-5 | 17458
17535 | Bi2Cu1La0.4Sr1.6O6.36 | 31 | 2007 |  | 10.1103/PhysRevB.76.140502 | 17458
17536 | Bi2Cu1La0.57Sr1.43O6 | 29 | 1999 |  | 10.1103/PhysRevB.60.R6991 | 17458
17537 | Bi2Cu1La0.5Sr1.5O6.38 | 21 | 1989 |  | 10.1016/0038-1098(89)90676-5 | 17458
17538 | Bi2Cu1La0.66Sr1.34O6 | 20 | 1999 |  | 10.1103/PhysRevB.60.R6991 | 17538
17539 | Bi2Cu1La0.6Sr1.4O6.42 | 5 | 1989 |  | 10.1016/0038-1098(89)90676-5 | 17538
17540 | Bi2Cu1La0.7Sr1.3O6.422 | 23 | 1994 |  | 10.1016/0921-4534(94)90571-1 | 17538
17541 | Bi2Eu3F4S4 | 1.5 | 2018 |  | 10.1016/j.jallcom.2018.01.410 | 17541
17542 | Bi2La1Pd0.8 | 2.9 | 2015 |  | 10.1103/PhysRevB.91.104519 | 17542
17543 | Bi2Nd1Ni0.89 | 4.1 | 2011 |  | 10.1103/PhysRevLett.106.057002 | 17492
17544 | Bi2Ni0.82Y1 | 4.1 | 2011 |  | 10.1103/PhysRevLett.106.057002 | 17544
17545 | Bi2Pb1 | 4.25 |  |  |  | 17545
17546 | Bi2Rb1 | 4.3 |  |  |  | 17546
17547 | Bi3Cs1Pb1Te6 | 2.7 | 2015 |  | 10.1016/j.jssc.2015.08.050 | 17547
17548 | Bi4Ca1.8Cu4Sr4Tm0.2O16.38 | 84 | 1989 |  | 10.1103/PhysRevB.39.4316 | 17498
17549 | Bi4Ca1.9Cu4Sr4Tm0.1O16.28 | 84 | 1989 |  | 10.1103/PhysRevB.39.4316 | 17498
17550 | Bi4S2.85Se0.15O4 | 3.5 | 2014 |  | 10.1016/j.physc.2014.01.003 | 17550
17551 | Bi4S2.91Se0.09O4 | 3.7 | 2014 |  | 10.1016/j.physc.2014.01.003 | 17550
17552 | Bi4S2.97Se0.03O4 | 4.2 | 2014 |  | 10.1016/j.physc.2014.01.003 | 17550
17553 | Bi4S3O4 | 6.6 | 2012 |  | 10.1103/PhysRevB.86.220510 | 17550
17554 | Br0.18Fe1Se0.82 | 5 | 2013 |  | 10.1016/j.ssc.2013.08.001 | 17554
17555 | Br0.2Fe1Se0.8 | 5 | 2013 |  | 10.1016/j.ssc.2013.08.001 | 17554
17556 | Br0.3Fe1Se0.7 | 5 | 2013 |  | 10.1016/j.ssc.2013.08.001 | 17554
17557 | Br0.4C2I1.6Y2 | 11 | 1996 |  | 10.1002/zaac.19966220118 | 17557
17558 | Br0.6C2I1.4Y2 | 11 | 1996 |  | 10.1002/zaac.19966220118 | 17557
17559 | Br0.75C2I1.25Y2 | 10 | 1996 |  | 10.1002/zaac.19966220118 | 17557
17560 | Br0.7C2I1.3Y2 | 11 | 1996 |  | 10.1002/zaac.19966220118 | 17557
17561 | Br0.8C2I1.2Y2 | 10 | 1996 |  | 10.1002/zaac.19966220118 | 17557
17562 | C0.25N0.75Nb0.85Ti0.15 | 18 | 1966 |  | 10.1103/PhysicsPhysiqueFizika.2.311 | 17562
17563 | C0.2N0.64Nb1 | 16 | 1967 |  | 10.1016/0022-3697(67)90129-1 | 17562
17564 | C0.2N0.74Nb1 | 18 | 1967 |  | 10.1016/0022-3697(67)90129-1 | 17562
17565 | C0.2N0.7Nb1 | 17 | 1967 |  | 10.1016/0022-3697(67)90129-1 | 17562
17566 | C0.3N0.57Nb1 | 16 | 1967 |  | 10.1016/0022-3697(67)90129-1 | 17562
17567 | C0.3N0.62Nb1 | 17 | 1967 |  | 10.1016/0022-3697(67)90129-1 | 17562
17568 | C0.3N0.64Nb1 | 18 | 1967 |  | 10.1016/0022-3697(67)90129-1 | 17562
17569 | C0.3N0.7Nb1 | 18 | 1967 |  | 10.1016/0022-3697(67)90129-1 | 17562
17570 | C0.681Mo1 | 12 | 2012 |  | 10.1016/j.jssc.2012.07.037 | 17570
17571 | C0.69Mo1 | 12 | 1968 |  | 10.1016/0001-6160(68)90052-7 | 17570
17572 | C0.6Mo4.8Si3 | 7.6 |  |  |  | 17572
17573 | C0.7Hf0.05Mo0.95 | 11 | 1997 |  | 10.1142/S0217984997001158 | 17573
17574 | C0.8Cu1N0.2Sr2O5.3 | 33 | 2000 |  |  | 17574
17575 | C0.8Cu1N0.2Sr2O5.35 | 31 | 2000 |  |  | 17574
17576 | C0.8Cu1N0.2Sr2O5.45 | 31 | 2000 |  |  | 17574
17577 | C0.9Cu1N0.1Sr2O5.35 | 13 | 2000 |  |  | 17574
17578 | C1.35Ge0.1Y0.9 | 11 | 1969 |  | 10.1016/0022-5088(69)90026-5 | 17578
17579 | C1.35Sn0.1Y0.9 | 10 | 1969 |  | 10.1016/0022-5088(69)90026-5 | 17579
17580 | C1Cu2Hg0.3Pb0.7Sr4O10 | 68 | 1994 |  | 10.1016/0921-4534(94)90109-0 | 17580
17581 | C1Cu2Pb0.5Sr4Tl0.5O10 | 71 | 1995 |  | 10.1016/0921-4534(95)00322-3 | 17581
17582 | C1Ir1Mo3 | 3.2 | 1971 |  | 10.1016/0022-5088(71)90016-6 | 17582
17583 | C1Mo0.25Nb0.75 | 12 | 1967 |  | 10.1103/PhysRev.159.327 | 17583
17584 | C1Mo0.29Nb0.71 | 13 | 1975 |  |  | 17583
17585 | C1Mo0.7Nb0.3 | 12 | 1975 |  |  | 17585
17586 | C1Nb0.25Ta0.75 | 9.8 | 1987 |  |  | 17586
17587 | C1Nb0.2Ta0.8 | 9 | 1967 |  | 10.1103/PhysRev.159.327 | 17586
17588 | C1Nb0.65W0.35 | 13 | 1967 |  | 10.1103/PhysRev.159.327 | 17588
17589 | C1Nb0.75W0.25 | 13 | 1967 |  | 10.1103/PhysRev.159.327 | 17588
17590 | C1Nb0.7W0.3 | 13 | 1967 |  | 10.1103/PhysRev.159.327 | 17588
17591 | C2.7Nb0.2Y1.8 | 11 | 1969 |  | 10.1016/0022-5088(69)90026-5 | 17591
17592 | C2.7Th0.4Y1.6 | 15 | 1969 |  | 10.1016/0022-5088(69)90026-5 | 17592
17593 | C2.7Ru0.2Y1.8 | 11 | 1969 |  | 10.1016/0022-5088(69)90026-5 | 17593
17594 | C2.7Si0.2Y1.8 | 11 | 1969 |  | 10.1016/0022-5088(69)90026-5 | 17594
17595 | C2.7Th0.6Y1.4 | 17 | 1969 |  | 10.1016/0022-5088(69)90026-5 | 17592
17596 | C2.7Th0.7Y1.3 | 17 | 1969 |  | 10.1016/0022-5088(69)90026-5 | 17592
17597 | C2.7Th0.8Y1.2 | 16 | 1969 |  | 10.1016/0022-5088(69)90026-5 | 17592
17598 | C2.7Ti0.2Y1.8 | 11 | 1969 |  | 10.1016/0022-5088(69)90026-5 | 17598
17599 | C2.8Th0.6Y1.4 | 16 | 1969 |  | 10.1016/0022-5088(69)90026-5 | 17592
17600 | C2.9Th0.6Y1.4 | 16 | 1969 |  | 10.1016/0022-5088(69)90026-5 | 17592
17601 | C2.9Th0.8Y1.2 | 16 | 1969 |  | 10.1016/0022-5088(69)90026-5 | 17592
17602 | C2.9Ti0.2Y1.8 | 14 | 1969 |  | 10.1016/0022-5088(69)90026-5 | 17598
17603 | C2Re1W1 | 3.8 | 1971 |  | 10.1016/0022-5088(71)90016-6 | 17603
17604 | C2Th0.3Y0.7 | 3.4 | 1997 |  | 10.1103/PhysRevB.56.9021 | 17603
17605 | C3.1Th0.6Y1.4 | 17 | 1969 |  | 10.1016/0022-5088(69)90026-5 | 17592
17606 | C3.1Ti0.2Y1.8 | 15 | 1969 |  | 10.1016/0022-5088(69)90026-5 | 17598
17607 | C3.1W0.2Y1.8 | 15 | 1969 |  | 10.1016/0022-5088(69)90026-5 | 17607
17608 | C3Er0.4Th1.6 | 8.2 | 1973 |  | 10.1016/0022-5088(73)90108-2 | 17608
17609 | C3Ho0.4Th1.6 | 5.5 | 1973 |  | 10.1016/0022-5088(73)90108-2 | 17609
17610 | C3Lu0.3Th1.4 | 12 | 1973 |  | 10.1016/0022-5088(73)90108-2 | 17610
17611 | C3Lu0.4Th1.6 | 11 | 1973 |  | 10.1016/0022-5088(73)90108-2 | 17610
17612 | C3Sc0.4Th1.6 | 6.8 | 1973 |  | 10.1016/0022-5088(73)90108-2 | 17612
17613 | C3Th0.5Y1.5 | 17 | 1969 |  | 10.1016/0022-5088(69)90026-5 | 17592
17614 | C3Th0.6Y1.4 | 17 | 1969 |  | 10.1016/0022-5088(69)90026-5 | 17592
17615 | C60Cs0.25Na2Rb0.75 | 5.2 | 1995 |  | 10.1016/0038-1098(94)00748-9 | 17615
17616 | C60Cs0.75Na2 | 7 | 1996 |  | 10.1103/PhysRevLett.77.167 | 17616
17617 | C60Cs0.75Na2Rb0.25 | 9.4 | 1995 |  | 10.1016/0038-1098(94)00748-9 | 17616
17618 | C60Cs0.88Na2 | 8.3 | 1996 |  | 10.1103/PhysRevLett.77.167 | 17616
17619 | C60Cs0.93Na2 | 9.6 | 1996 |  | 10.1103/PhysRevLett.77.167 | 17616
17620 | C60Cs1H12N4Na2 | 30 | 1993 |  | 10.1038/362433a0 | 17620
17621 | C60Cs1K2 | 24 | 1992 |  | 10.1038/362433a0 | 17621
17622 | C60Cs1Li2 | 12 | 1992 |  | 10.1038/362433a0 | 17622
17623 | C60Cs1Na2 | 12 | 1994 |  | 10.1103/PhysRevB.50.3466 | 17616
17624 | C60Cs1Rb2 | 31 | 1992 |  | 10.1038/362433a0 | 17624
17625 | C60Cs2Rb1 | 33 | 1992 |  | 10.1038/362433a0 | 17625
17626 | C60K1Na2 | 2.5 | 1992 |  | 10.1038/362433a0 | 17626
17627 | C60K1Rb2 | 26 |  |  |  | 17627
17628 | C60K2Rb1 | 23 | 1992 |  | 10.1038/362433a0 | 17628
17629 | C60Na2Rb1 | 3.4 | 1995 |  | 10.1016/0038-1098(94)00748-9 | 17615
17630 | C60Rb4 | 29 | 1991 |  |  | 17630
17631 | Ca0.087Cu1La1.912O4 | 16 |  |  |  | 17631
17632 | Ca0.15Cu1La1.85O3.942 | 19 | 1988 |  | 10.1143/JJAP.27.L1449 | 17632
17633 | Ca0.17Cu1Tm1.83O3.99 | 30 | 1994 |  |  | 17633
17634 | Ca0.1Cu1La1.9O3.967 | 20 | 1988 |  | 10.1143/JJAP.27.L1449 | 17632
17635 | Ca0.2Cu1La1.8O3.917 | 20 | 1988 |  | 10.1143/JJAP.27.L1449 | 17632
17636 | Ca0.27Cu1Sr0.63O2 | 110 | 1993 |  | 10.1016/0921-4534(93)90200-A | 17636
17637 | Ca0.285Cu1Sr0.665O2 | 110 | 1994 |  | 10.1016/0921-4534(94)90099-X | 17636
17638 | Ca0.333Cu1Sr0.6O2.15 | 82 | 1993 |  | 10.1016/0921-4534(93)90192-S | 17636
17639 | Ca0.333Cu1Sr0.6O2.2 | 98 | 1993 |  | 10.1016/0921-4534(93)90192-S | 17636
17640 | Ca0.35Cu2Ga1Sr2Tm0.65O7 | 47 | 1996 |  | 10.1016/S0921-4534(96)00502-3 | 17640
17641 | Ca0.38Cu3Pb1Sr2Y0.62O8 | 71 | 1995 |  | 10.1016/0921-4534(95)00595-1 | 17641
17642 | Ca0.3Cu2.35Pb0.65Sr2Y0.7O6.89 | 17 | 1990 |  | 10.1143/JJAP.29.L586 | 17642
17643 | Ca0.4Cu2.1Ga0.9Sr2Y0.6O7 | 41 | 1992 |  | 10.1016/0921-4534(92)90644-R | 16400
17644 | Ca0.4Cu2.2Ga0.8Sr2Y0.6O7 | 42 | 1992 |  | 10.1016/0921-4534(92)90644-R | 16400
17645 | Ca0.4Cu2.5Pb0.5Sr2Y0.6O6.97 | 67 | 1991 |  | 10.1103/PhysRevB.44.4553 | 17642
17646 | Ca0.4Cu2Ga1Sr2Tm0.6O7 | 51 | 1996 |  | 10.1016/S0921-4534(96)00502-3 | 17640
17647 | Ca0.4Cu2Pr0.6Sr2Tl1O7 | 74 | 1995 |  | 10.1103/PhysRevB.51.3893 | 17647
17648 | Ca0.55Cu2Hg0.65Nd0.45Sr2V0.35O6.8 | 67 | 1997 |  | 10.1143/JJAP.36.6306 | 17648
17649 | Ca0.5Cu2Sm0.5Sr2Tl1O6.75 | 38 | 1989 |  | 10.1016/0038-1098(89)90369-4 | 17649
17650 | Ca0.65Cu2Pb0.5Sr2Tl0.5Y0.35O7 | 92 | 1997 |  | 10.1103/PhysRevB.55.11832 | 17650
17651 | Ca0.6Cu2Pr0.4Sr2Tl1O7 | 70 | 1995 |  | 10.1103/PhysRevB.51.3893 | 17647
17652 | Ca0.8Cu2Sr2Tl1.2O6.862 | 60 | 1995 |  | 10.1016/0921-4534(95)00457-2 | 17652
17653 | Ca1.65Cl2Cu1Na0.35O2 | 28 | 2005 |  | 10.1016/j.physc.2004.12.002 | 17653
17654 | Ca1.6Cl2Cu1Na0.4O2 | 28 | 1996 |  | 10.1016/0921-4534(95)00535-8 | 17653
17655 | Ca10Cu24Sr11O41 | 3 | 2002 |  | 10.1209/epl/i2002-00414-0 | 17655
17656 | Ca1Cu2.8Sr2O7.5 | 83 | 1996 |  | 10.1016/0921-4534(96)00314-0 | 17656
17657 | Ca1Hg5 | 1.7 | 1966 |  | 10.1016/0022-3697(66)90083-7 | 17657
17658 | Cd0.002Zn0.998 | 0.8 | 1969 |  | 10.1016/0011-2275(69)90266-5 | 17658
17659 | Cd0.0263Pb0.9737 | 7.1 | 1965 |  | 10.1088/0370-1328/86/6/305 | 17659
17660 | Cd0.02Zn0.98 | 0.7 | 1969 |  | 10.1016/0011-2275(69)90266-5 | 17658
17661 | Cd0.03In0.97 | 3.3 | 1969 |  | 10.1103/PhysRev.144.300 | 17661
17662 | Cd0.04In0.96 | 3.3 | 1969 |  | 10.1103/PhysRev.144.300 | 17661
17663 | Cd0.1Tl0.9 | 3.5 | 1974 |  | 10.1007/BF01668864 | 17663
17664 | Cd0.86Mg0.14 | 0.1 | 1972 |  | 10.1103/PhysRevB.6.103 | 17664
17665 | Cd0.96Mg0.04 | 0.2 | 1972 |  | 10.1103/PhysRevB.6.103 | 17664
17666 | Cd0.9Mg0.1 | 0.1 | 1972 |  | 10.1103/PhysRevB.6.103 | 17664
17667 | Cd1Hg1 | 2.2 |  |  |  | 17667
17668 | Ce0.025Th0.975 | 0.6 | 1970 |  | 10.1016/0038-1098(70)90674-5 | 17668
17669 | Ce0.02Th0.98 | 0.7 | 1970 |  | 10.1016/0038-1098(70)90674-5 | 17668
17670 | Ce0.14Cu1Nd1.86O3.96 | 21 | 1989 |  | 10.1103/PhysRevLett.62.1197 | 17670
17671 | Ce0.15Co0.001Cu0.999Nd1.85O4 | 16 | 1990 |  | 10.1103/PhysRevB.42.8039 | 17671
17672 | Ce0.15Co0.002Cu0.998Nd1.85O4 | 17 | 1991 |  | 10.1103/PhysRevB.43.10489 | 17671
17673 | Ce0.15Co0.004Cu0.996Nd1.85O4 | 11 | 1991 |  | 10.1103/PhysRevB.43.10489 | 17671
17674 | Ce0.15Co0.005Cu0.995Nd1.85O4 | 7.3 | 1991 |  | 10.1103/PhysRevB.43.10489 | 17671
17675 | Ce0.15Co0.006Cu0.994Nd1.85O4 | 2.15 | 1991 |  | 10.1103/PhysRevB.43.10489 | 17671
17676 | Ce0.15Cu0.91Mn0.09Nd1.85O4 | 18 | 2007 |  |  | 17671
17677 | Ce0.15Cu0.95Nd1.85Zn0.05O4 | 8 | 1995 |  | 10.1103/PhysRevB.52.374 | 17671
17678 | Ce0.15Cu0.96Mn0.04Nd1.85O4 | 21 |  |  |  | 17671
17679 | Ce0.15Cu0.96Nd1.85Zn0.04O4 | 9.5 |  |  |  | 17671
17680 | Ce0.15Cu0.975Nd1.85Zn0.025O4 | 12 | 1995 |  | 10.1103/PhysRevB.52.374 | 17671
17681 | Ce0.15Cu0.97Nd1.85Zn0.03O4 | 11 | 1995 |  | 10.1103/PhysRevB.52.374 | 17671
17682 | Ce0.15Cu0.985Fe0.015Nd1.85O4 | 6.5 | 1995 |  | 10.1103/PhysRevB.52.374 | 17671
17683 | Ce0.15Cu0.985Nd1.85Zn0.015O4 | 14 | 1995 |  | 10.1103/PhysRevB.52.374 | 17671
17684 | Ce0.15Cu0.987Nd1.85Zn0.013O4 | 15 | 1995 |  | 10.1103/PhysRevB.52.374 | 17671
17685 | Ce0.15Cu0.98Mn0.02Nd1.85O4 | 21 |  |  |  | 17671
17686 | Ce0.15Cu0.98Nd1.85Zn0.02O4 | 13 | 1995 |  | 10.1103/PhysRevB.52.374 | 17671
17687 | Ce0.15Cu0.993Nd1.85Ni0.007O4 | 5.6 | 1991 |  | 10.1103/PhysRevB.52.374 | 17671
17688 | Ce0.15Cu0.994Nd1.85Ni0.006O4 | 8.4 | 1991 |  | 10.1103/PhysRevB.52.374 | 17671
17689 | Ce0.15Cu0.995Fe0.005Nd1.85O4 | 17 | 1995 |  | 10.1103/PhysRevB.52.374 | 17671
17690 | Ce0.15Cu0.995Mn0.005Nd1.85O4 | 22 |  |  |  | 17671
17691 | Ce0.15Cu0.995Nd1.85Ni0.005O4 | 12 | 1995 |  | 10.1103/PhysRevB.52.3742 | 17671
17692 | Ce0.15Cu0.995Nd1.85Zn0.005O4 | 18 | 1995 |  | 10.1103/PhysRevB.52.3742 | 17671
17693 | Ce0.15Cu0.996Nd1.85Ni0.004O4 | 14 | 1991 |  | 10.1103/PhysRevB.43.10489 | 17671
17694 | Ce0.15Cu0.996Nd1.85Zn0.004O4 | 18 | 1991 |  | 10.1103/PhysRevB.43.10489 | 17671
17695 | Ce0.15Cu0.997Nd1.85Ni0.003O4 | 16 | 1995 |  | 10.1103/PhysRevB.52.3742 | 17671
17696 | Ce0.15Cu0.998Fe0.002Nd1.85O4 | 20 | 1995 |  | 10.1103/PhysRevB.52.3742 | 17671
17697 | Ce0.15Cu0.998Nd1.85Ni0.002O4 | 17 | 1991 |  | 10.1103/PhysRevB.43.10489 | 17671
17698 | Ce0.15Cu0.999Nd1.85Ni0.001O4 | 20 | 1991 |  | 10.1103/PhysRevB.43.10489 | 17671
17699 | Ce0.15Cu0.99Fe0.01Nd1.85O4 | 13 | 1995 |  | 10.1103/PhysRevB.52.3742 | 17671
17700 | Ce0.15Cu0.99Nd1.85Zn0.01O4 | 15 | 1995 |  | 10.1103/PhysRevB.52.3742 | 17671
17701 | Ce0.15Cu1Nd1.85O3.93 | 24 | 1989 |  | 10.1038/337345a0 | 17701
17702 | Ce0.15Cu1Nd1.85O3.95 | 22 | 1989 |  | 10.1103/PhysRevLett.62.1197 | 17670
17703 | Ce0.15Cu1Nd1.85O3.97 | 20 | 1991 |  | 10.1103/PhysRevB.43.3020 | 17670
17704 | Ce0.15Cu1Nd1.85O3.971 | 22 | 1990 |  | 10.1016/0038-1098(90)90434-D | 17670
17705 | Ce0.15Cu1Nd1.85O4.014 | 25 | 2003 |  | 10.1103/PhysRevB.68.104524 | 17670
17706 | Ce0.15Cu1Nd1.85O4.026 | 21 | 2003 |  | 10.1103/PhysRevB.68.104524 | 17670
17707 | Ce0.15Cu1Nd1.85O4.03 | 19 | 1991 |  | 10.1016/0022-5088(91)90228-V | 17670
17708 | Ce0.15Cu1Nd1.85O4.034 | 18 | 2003 |  | 10.1103/PhysRevB.68.104524 | 17670
17709 | Ce0.15Cu1Nd1.85O4.037 | 9.1 | 2003 |  | 10.1103/PhysRevB.68.104524 | 17670
17710 | Ce0.15Cu1Pr1.85O4.065 | 17 | 2007 |  | 10.1016/j.jpcs.2007.02.037 | 17710
17711 | Ce0.15Cu1Pr1.85O4.161 | 19 | 2007 |  | 10.1016/j.jpcs.2007.02.037 | 17710
17712 | Ce0.15Cu1Pr1.85O4.175 | 16 | 2007 |  | 10.1016/j.jpcs.2007.02.037 | 17710
17713 | Ce0.16Cu1Nd1.84O3.96 | 16 | 1989 |  | 10.1103/PhysRevLett.62.1197 | 17670
17714 | Ce0.27Cu1Nd1.32Sr0.41O4 | 24 | 1996 |  | 10.1103/PhysRevB.54.7500 | 17714
17715 | Ce0.4Cu2Eu1.6Ru1Sr2O10 | 32 |  |  |  | 17715
17716 | Ce0.58Cu2Eu1.8Ru0.92Sr1.7O10 | 26 | 2001 |  | 10.1016/S0921-4534(00)01560-4 | 17716
17717 | Ce0.5Cu2Eu1.5Nb1Sr2O10 | 24 | 1993 |  | 10.1103/PhysRevB.48.6525 | 17717
17718 | Ce0.5Cu2Eu1.5Ru1Sr2O10 | 34 | 2002 |  |  | 17715
17719 | Ce0.5Cu2Eu1.5Ru1Sr2O9.6 | 33 | 2006 |  | 10.1088/0953-8984/18/8/018 | 17715
17720 | Ce0.6Cu2Eu1.4Ru1Sr2O10 | 40 | 2004 |  | 10.1103/PhysRevB.69.024517 | 17715
17721 | Ce0.6Cu2Gd1.4Ru1Sr2O10 | 45 | 2003 |  | 10.1143/JPSJ.72.3254 | 17721
17722 | Ce0.6Cu2Gd1.4Ru1Sr2O9.54 | 34 | 2004 |  | 10.1016/j.physc.2004.08.012 | 17722
17723 | Ce0.6Cu3Eu1.6Sr1.8O8.6 | 30 | 1994 |  | 10.1016/0921-4534(94)90011-6 | 17723
17724 | Ce0.7Co0.25Cu2.75Sr2Y1.3O8.43 | 24 | 1998 |  | 10.1016/S0921-4534(98)00216-0 | 17724
17725 | Ce0.7Cr0.25Cu2.75Sr2Y1.3O8.87 | 8 | 1998 |  | 10.1016/S0921-4534(98)00216-0 | 17725
17726 | Ce0.7Cu2.75Ga0.25Sr2Y1.3O8.6 | 12 | 1998 |  | 10.1016/S0921-4534(98)00216-0 | 17726
17727 | Ce0.7Cu2.75Ge0.25Sr2Y1.3O8.59 | 18 | 1998 |  | 10.1016/S0921-4534(98)00216-0 | 17727
17728 | Ce0.7Cu2.75Re0.25Sr2Y1.3O9.06 | 34 | 1998 |  | 10.1016/S0921-4534(98)00216-0 | 17728
17729 | Ce0.7Cu2.75Sr2Ti0.25Y1.3O8.71 | 21 | 1998 |  | 10.1016/S0921-4534(98)00216-0 | 17729
17730 | Ce0.7Cu2.75Sr2V0.25Y1.3O8.77 | 25 | 1998 |  | 10.1016/S0921-4534(98)00216-0 | 17730
17731 | Ce0.7Cu2.75Sr2W0.25Y1.3O8.81 | 32 | 1998 |  | 10.1016/S0921-4534(98)00216-0 | 17731
17732 | Ce0.95Cu2.75Sr2Y1.3O8.91 | 10 | 1998 |  | 10.1016/S0921-4534(98)00216-0 | 17732
17733 | Ce3In11Pt1 | 0.32 | 2015 |  | 10.1103/PhysRevB.92.161114 | 17733
17734 | Cl1Li0.28N1Zr1 | 15 | 1997 |  | 10.1021/cm970211b | 17734
17735 | Cl1Li0.4N1Zr1 | 13 | 2004 |  | 10.1103/PhysRevB.69.134522 | 17734
17736 | Co0.004Cu0.996La1.85Sr0.15O4 | 30 | 1990 |  | 10.1103/PhysRevB.42.8752 | 17736
17737 | Co0.005Cu0.995La1.85Sr0.15O4 | 33 |  |  |  | 17736
17738 | Co0.007Cu0.993La1.85Sr0.15O4 | 30.6 | 1991 |  | 10.1103/PhysRevB.43.10489 | 17736
17739 | Co0.012Cu0.988La1.85Sr0.15O4 | 17 | 1991 |  | 10.1103/PhysRevB.43.10489 | 17736
17740 | Co0.015Cu0.985La1.85Sr0.15O4 | 16 | 1990 |  | 10.1103/PhysRevB.42.8752 | 17736
17741 | Co0.018Cu0.982La1.85Sr0.15O4 | 8.9 | 1990 |  | 10.1103/PhysRevB.42.8752 | 17736
17742 | Co0.01Cu0.99La1.84Sr0.16O4 | 30 | 1999 |  | 10.1103/PhysRevB.59.12090 | 17736
17743 | Co0.01Cu0.99La1.85Sr0.15O4 | 25 |  |  |  | 17736
17744 | Co0.021Cu0.979La1.85Sr0.15O4 | 6 | 1990 |  | 10.1103/PhysRevB.42.8752 | 17736
17745 | Co0.024Cu0.976La1.85Sr0.15O4 | 4.4 | 1990 |  | 10.1103/PhysRevB.42.8752 | 17736
17746 | Co0.027Cu0.973La1.85Sr0.15O4 | 2.5 | 1990 |  | 10.1103/PhysRevB.42.8752 | 17736
17747 | Co0.02Cu0.98La1.83Sr0.17O4 | 17 | 1999 |  | 10.1103/PhysRevB.59.12090 | 17736
17748 | Co0.03Cu0.97La1.82Sr0.18O4 | 3 | 2005 |  | 10.1088/0953-2048/18/3/012 | 17736
17749 | Co0.06Cu0.94La1.67Sr0.33O4 | 29 | 2010 |  | 10.1016/j.physc.2010.07.006 | 17736
17750 | Co0.06Cu0.94La1.69Sr0.31O4 | 31 | 2010 |  | 10.1016/j.physc.2010.07.006 | 17736
17751 | Co0.06Cu0.94La1.71Sr0.29O4 | 33 | 2010 |  | 10.1016/j.physc.2010.07.006 | 17736
17752 | Co0.06Cu0.94La1.73Sr0.27O4 | 34 | 2010 |  | 10.1016/j.physc.2010.07.006 | 17736
17753 | Co0.06Cu0.94La1.75Sr0.25O4 | 36 | 2010 |  | 10.1016/j.physc.2010.07.006 | 17736
17754 | Co0.06Cu0.94La1.77Sr0.23O4 | 33 | 2010 |  | 10.1016/j.physc.2010.07.006 | 17736
17755 | Co0.06Cu0.94La1.79Sr0.21O4 | 32 | 2010 |  | 10.1016/j.physc.2010.07.006 | 17736
17756 | Co0.06Cu0.94La1.81Sr0.19O4 | 32 | 2010 |  | 10.1016/j.physc.2010.07.006 | 17736
17757 | Cr0.01Cu0.99La1.8Sr0.2O4 | 22 | 2013 |  | 10.7566/JPSJ.82.044712 | 17736
17758 | Co0.01Fe0.99Se0.3Te0.7 | 13 | 2013 |  | 10.7566/JPSJ.82.044712 | 17758
17759 | Co0.02Fe0.98Se0.3Te0.7 | 10 | 2013 |  | 10.7566/JPSJ.82.044712 | 17758
17760 | Co0.03Fe0.97Se0.3Te0.7 | 9.2 | 2013 |  | 10.7566/JPSJ.82.044712 | 17758
17761 | Co0.05Fe0.95Se0.3Te0.7 | 8.2 | 2013 |  | 10.7566/JPSJ.82.044712 | 17758
17762 | Co0.5Ni0.5U6 | 1.4 | 1968 |  | 10.1103/PhysRev.168.464 | 17762
17763 | Co0.7Cu0.3Zr2 | 4.4 | 2013 |  | 10.1016/j.physc.2013.07.008 | 17763
17764 | Co4.3Sn12.7Yb3 | 3.4 | 2001 |  | 10.1088/0953-8984/13/33/319 | 17764
17765 | Co7.32Ga25V67.68 | 5.03 |  |  |  | 17765
17766 | Cr0.025Ti0.975 | 3.5 |  |  |  | 17766
17767 | Cr0.027Ti0.973 | 3.5 | 1960 |  | 10.1063/1.1984591 | 17766
17768 | Cr0.05Nb0.95 | 6.7 | 1961 |  | 10.1103/PhysRev.123.1569 | 17768
17769 | Cr0.071Nb0.929 | 7 |  |  |  | 17768
17770 | Cr0.1Nb0.9 | 5 | 1963 |  | 10.1103/PhysRev.130.2177 | 17768
17771 | Cr0.3Cu1Hg0.7Sr2O4.6 | 53 | 1996 |  | 10.1007/BF00728311 | 17771
17772 | Cr0.4Re0.6 | 2.2 |  |  |  | 17772
17773 | Cr0.67Os0.33 | 1 | 1969 |  | 10.1007/BF00627932 | 17773
17774 | Cr0.74Re0.26 | 3.1 | 1983 |  | 10.1143/JPSJ.52.2301 | 17774
17775 | Cr1Ru2 | 2 | 1962 |  | 10.1103/PhysRev.128.588 | 17775
17776 | Cr2Ru1 | 2 |  |  |  | 17776
17777 | Cr34.9Ga25V40.1 | 5.5 |  |  |  | 17777
17778 | Cs0.005W1O3 | 5.9 | 2002 |  | 10.1016/S0921-4534(01)01104-2 | 17778
17779 | Cs0.5Nb1S2 | 2.8 | 1979 |  | 10.1016/S0921-4534(01)01104-2 | 17779
17780 | Cs0.86Fe1.66Se2 | 30 | 2011 |  | 10.1088/1367-2630/13/3/033008 | 17780
17781 | Cs0.8Fe1.7Se2 | 29 | 2011 |  | 10.1088/1367-2630/13/3/033008 | 17780
17782 | Cs0.8Fe2Se1.96 | 30 |  |  |  | 17780
17783 | Cs1 | 1.5 | 1970 |  | 10.1103/PhysRevLett.106.117602 | 17783
17784 | Cu0.4Ir2S4Zn0.6 | 1.7 | 2001 |  | 10.1103/PhysRevB.64.214514 | 17784
17785 | Cu0.55Ir2S4Zn0.45 | 2.41 |  |  |  | 17784
17786 | Cu0.5Ir2S4Zn0.5 | 2.195 | 2001 |  | 10.1103/PhysRevB.64.214514 | 17784
17787 | Cu0.65Ir2S4Zn0.35 | 2.8 |  |  |  | 17784
17788 | Cu0.65La1.83Ni0.35Sr0.17O4 | 14 | 1994 |  | 10.1016/0921-4534(94)90369-7 | 17788
17789 | Cu0.65La1.8Ni0.35Sr0.2O4 | 8 | 1994 |  | 10.1016/0921-4534(94)90369-7 | 17788
17790 | Cu0.6Ir2S4Zn0.4 | 2.6 | 2001 |  | 10.1103/PhysRevB.64.214514 | 17784
17791 | Cu0.83Ge0.17 | 0.072 | 1970 |  | 10.1103/PhysRevB.1.3002 | 17791
17792 | Cu0.844Sb0.156 | 0.1 | 1968 |  |  | 17792
17793 | Cu0.845Sb0.155 | 0.2 | 1970 |  | 10.1103/PhysRevB.1.3002 | 17792
17794 | Cu0.84Ge0.16 | 0.1 | 1970 |  | 10.1103/PhysRevB.1.3002 | 17791
17795 | Cu0.85Ge0.15 | 0.1 | 1970 |  | 10.1103/PhysRevB.1.3002 | 17791
17796 | Cu0.86Ge0.14 | 0.1 | 1970 |  | 10.1103/PhysRevB.1.3002 | 17791
17797 | Cu0.86Si0.14 | 0.1 | 1970 |  | 10.1103/PhysRevB.1.3002 | 17797
17798 | Cu0.8La1.85Mg0.2Sr0.15O4 | 16 |  |  |  | 17736
17799 | Cu0.925La1.85Sr0.15Zn0.025O4 | 15 | 1987 |  | 10.1103/PhysRevB.36.8393 | 17799
17800 | Cu0.92La1.69Sr0.31Ti0.08O4 | 30 | 2006 |  | 10.1103/PhysRevB.73.144518 | 17736
17801 | Cu0.92La1.73Mn0.08Sr0.27O4 | 37 | 2005 |  | 10.1016/j.physc.2005.02.015 | 17736
17802 | Cu0.92La1.78Ni0.08Sr0.22O4 | 21 | 1998 |  | 10.1103/PhysRevB.58.5831 | 17736
17803 | Cu0.94Fe0.06La1.69Sr0.31O4 | 29 | 2010 |  | 10.1016/j.physc.2010.07.006 | 17736
17804 | Cu0.94Fe0.06La1.71Sr0.29O4 | 33 | 2010 |  | 10.1016/j.physc.2010.07.006 | 17736
17805 | Cu0.94Fe0.06La1.75Sr0.25O4 | 31 | 2010 |  | 10.1016/j.physc.2010.07.006 | 17736
17806 | Cu0.94Fe0.06La1.79Sr0.21O4 | 2.8 | 2010 |  | 10.1016/j.physc.2010.07.006 | 17736
17807 | Cu0.94Fe0.06La1.81Sr0.19O4 | 29 | 2010 |  | 10.1016/j.physc.2010.07.006 | 17736
17808 | Cu0.94Fe0.06La1.83Sr0.17O4 | 27 | 2010 |  | 10.1016/j.physc.2010.07.006 | 17736
17809 | Cu0.94La1.71Ni0.06Sr0.29O4 | 30 | 2010 |  | 10.1016/j.physc.2010.07.006 | 17736
17810 | Cu0.94La1.73Mn0.06Sr0.27O4 | 37 | 2003 |  | 10.1103/PhysRevB.68.054512 | 17736
17811 | Cu0.94La1.73Ni0.06Sr0.27O4 | 34 | 2010 |  | 10.1016/j.physc.2010.07.006 | 17736
17812 | Cu0.94La1.73Sr0.27Ti0.06O4 | 30 | 2006 |  | 10.1103/PhysRevB.73.144518 | 17736
17813 | Cu0.94La1.75Ni0.06Sr0.25O4 | 37 | 2010 |  | 10.1016/j.physc.2010.07.006 | 17736
17814 | Cu0.94La1.76Mn0.06Sr0.24O4 | 37 | 2005 |  | 10.1016/j.physc.2005.02.015 | 17736
17815 | Cu0.94La1.77Mn0.06Sr0.23O4 | 34 | 2005 |  | 10.1016/j.ssc.2005.03.037 | 17736
17816 | Cu0.94La1.77Ni0.06Sr0.23O4 | 32 | 2010 |  | 10.1016/j.physc.2010.07.006 | 17736
17817 | Cu0.94La1.79Ni0.06Sr0.21O4 | 28 | 2010 |  | 10.1016/j.physc.2010.07.006 | 17736
17818 | Cu0.94La1.81Ni0.06Sr0.19O4 | 26 | 2010 |  | 10.1016/j.physc.2010.07.006 | 17736
17819 | Cu0.95La1.78Ni0.05Sr0.22O4 | 4.1 | 1989 |  | 10.1016/0038-1098(89)91027-2 | 17736
17820 | Cu0.95La1.85Li0.05Sr0.15O4 | 27 | 1998 |  | 10.1016/S0038-1098(97)10034-5 | 17736
17821 | Cu0.95La1.85Ni0.05Sr0.15O4 | 4.2 | 1987 |  | 10.1103/PhysRevB.36.8393 | 17736
17822 | Cu0.95La1.8Sr0.2Ti0.05O4 | 21 | 1987 |  | 10.1143/JJAP.26.L337 | 17736
17823 | Cu0.95La1.9Li0.05Sr0.1O4 | 20 | 2002 |  | 10.1016/S0921-4534(01)00951-0 | 17736
17824 | Cu0.965La1.885Li0.035Sr0.115O4 | 27 | 2002 |  | 10.1016/S0921-4534(01)00951-0 | 17736
17825 | Cu0.966La1.85Ni0.034Sr0.15O4 | 9.4 | 1990 |  | 10.1103/PhysRevB.42.8752 | 17736
17826 | Cu0.968La1.8Sr0.2Zn0.032O4 | 5.5 |  |  |  | 17736
17827 | Cu0.96La1.77Mn0.04Sr0.23O4 | 37 | 2003 |  | 10.1103/PhysRevB.68.054512 | 17736
17828 | Cu0.96La1.77Sr0.23Ti0.04O4 | 33 | 2006 |  | 10.1103/PhysRevB.73.144518 | 17736
17829 | Cu0.96La1.79Mn0.04Sr0.21O4 | 37 | 2005 |  | 10.1016/j.physc.2005.02.015 | 17736
17830 | Cu0.96La1.85Ni0.04Sr0.15O4 | 6.4 | 1989 |  | 10.1016/0038-1098(89)91027-2 | 17736
17831 | Cu0.96La1.85Sr0.15Ti0.04O4 | 26 | 2006 |  | 10.1016/j.physc.2005.02.015 | 17736
17832 | Cu0.975La1.9Ni0.025Sr0.1O4 | 3.7 | 1989 |  | 10.1016/0038-1098(89)91027-2 | 17736
17833 | Cu0.96La1.8Ni0.04Sr0.2O4 | 7.6 | 1994 |  | 10.1016/0921-4534(94)90369-7 | 17736
17834 | Cu0.971La1.85Ni0.029Sr0.15O4 | 12 | 2005 |  | 10.1103/PhysRevB.72.064502 | 17736
17835 | Cu0.973La1.85Sr0.15Zn0.027O4 | 2.8 | 1990 |  | 10.1103/PhysRevB.42.8752 | 17736
17836 | Cu0.973La1.8Sr0.2Zn0.027O4 | 11 | 2001 |  |  | 17736
17837 | Cu0.975Ga0.025La1.85Sr0.15O4 | 0.7 | 1990 |  | 10.1103/PhysRevB.42.8752 | 17736
17838 | Cu0.975La1.84Ni0.025Sr0.16O4 | 15 | 1989 |  | 10.1103/PhysRevB.39.7324 | 17736
17839 | Cu0.975La1.85Ni0.025Sr0.15O4 | 27 | 1999 |  | 10.1103/PhysRevB.59.14023 | 17736
17840 | Cu0.975La1.85Sr0.15Zn0.025O4 | 7.3 | 2001 |  |  | 17736
17841 | Cu0.975La1.8Sr0.2Zn0.025O4 | 14 | 2001 |  |  | 17736
17842 | Cu0.976La1.85Sr0.15Zn0.024O4 | 6.6 | 1990 |  | 10.1103/PhysRevB.42.8752 | 17736
17843 | Cu0.977Ga0.023La1.85Sr0.15O4 | 0.9 | 1990 |  | 10.1103/PhysRevB.42.8752 | 17736
17844 | Cu0.978La1.85Sr0.15Zn0.022O4 | 14 | 1993 |  | 10.1016/0964-1807(93)90245-W | 17736
17845 | Cu0.978La1.8Sr0.2Zn0.022O4 | 15.7 |  |  |  | 17736
17846 | Cu0.97Fe0.03La1.82Sr0.18O4 | 29 | 2002 |  | 10.1088/0953-8984/14/41/321 | 17736
17847 | Cu0.97La1.73Ru0.03Sr0.27O4 | 14 | 2003 |  | 10.1088/0953-8984/15/10/317 | 17736
17848 | Cu0.97La1.75Ni0.03Sr0.25O4 | 4.7 | 1994 |  | 10.1016/0921-4534(94)90369-7 | 17736
17849 | Cu0.97La1.75Ru0.03Sr0.25O4 | 15 | 2003 |  | 10.1088/0953-8984/15/10/317 | 17736
17850 | Cu0.97La1.76Ru0.03Sr0.24O4 | 16 | 2003 |  | 10.1088/0953-8984/15/10/317 | 17736
17851 | Cu0.97La1.78Ru0.03Sr0.22O4 | 16 | 2003 |  | 10.1088/0953-8984/15/10/317 | 17736
17852 | Cu0.97La1.78Sr0.22Zn0.03O4 | 3.3 | 1994 |  | 10.1103/PhysRevB.49.1600 | 17736
17853 | Cu0.97La1.83Ni0.03Sr0.17O4 | 15 | 1994 |  | 10.1103/PhysRevB.49.1600 | 17736
17854 | Cu0.97La1.84Sr0.16Zn0.03O4 | 7.9 | 1994 |  | 10.1103/PhysRevB.49.1600 | 17736
17855 | Cu0.97La1.85Li0.03Sr0.15O4 | 34 | 1998 |  | 10.1016/S0038-1098(97)10034-5 | 17736
17856 | Cu0.97La1.85Ni0.03Sr0.15O4 | 16 | 1989 |  | 10.1016/0038-1098(89)91027-2 | 17736
17857 | Cu0.97La1.85Ru0.03Sr0.15O4 | 11 | 2003 |  | 10.1088/0953-8984/15/10/317 | 17736
17858 | Cu0.97La1.85Sr0.15Zn0.03O4 | 2.1 | 2000 |  | 10.1103/PhysRevB.61.627 | 17736
17859 | Cu0.97La1.8Sr0.2Zn0.03O4 | 9 |  |  |  | 17736
17860 | Cu0.97La1.9Ni0.03Sr0.1O4 | 3.7 | 1989 |  | 10.1016/0038-1098(89)91027-2 | 17736
17861 | Cu0.982Fe0.018La1.85Sr0.15O4 | 0.2 | 1990 |  | 10.1103/PhysRevB.42.8752 | 17736
17862 | Cu0.982La1.85Ni0.018Sr0.15O4 | 23 | 2005 |  | 10.1103/PhysRevB.72.064502 | 17736
17863 | Cu0.982La1.85Sr0.15Zn0.018O4 | 13 | 1990 |  | 10.1103/PhysRevB.42.8752 | 17736
17864 | Cu0.983La1.85Sr0.15Zn0.017O4 | 23 | 2009 |  | 10.1103/PhysRevB.79.184508 | 17736
17865 | Cu0.983La1.8Sr0.2Zn0.017O4 | 20 |  |  |  | 17736
17866 | Cu0.984La1.85Sr0.15Zn0.016O4 | 19 | 1993 |  | 10.1016/0964-1807(93)90245-W | 17736
17867 | Cu0.985Fe0.015La1.85Sr0.15O4 | 5.2 | 1990 |  | 10.1103/PhysRevB.42.8752 | 17736
17868 | Cu0.985La1.78Sr0.22Zn0.015O4 | 10 | 1998 |  | 10.1103/PhysRevB.58.5831 | 17736
17869 | Cu0.985La1.825Ni0.015Sr0.175O4 | 25 | 1998 |  | 10.1103/PhysRevB.58.5831 | 17736
17870 | Cu0.985La1.85Ni0.015Sr0.15O4 | 32 | 1999 |  | 10.1103/PhysRevB.59.14023 | 17736
17871 | Cu0.985La1.85Sr0.15Zn0.015O4 | 22 | 1989 |  | 10.1103/PhysRevB.39.315 | 17736
17872 | Cu0.987La1.84Ni0.013Sr0.16O4 | 25 | 1989 |  | 10.1103/PhysRevB.39.7324 | 17736
17873 | Cu0.988Fe0.012La1.85Sr0.15O4 | 12 | 1990 |  | 10.1103/PhysRevB.42.8752 | 17736
17874 | Cu0.988La1.85Sr0.15Zn0.012O4 | 24 | 1993 |  | 10.1016/0964-1807(93)90245-W | 17736
17875 | Cu0.988La1.8Sr0.2Zn0.012O4 | 23.6 |  |  |  | 17736
17876 | Cu0.989La1.85Sr0.15Zn0.011O4 | 23 | 2005 |  | 10.1103/PhysRevB.72.064502 | 17736
17877 | Cu0.98La1.78Sr0.22Zn0.02O4 | 9.6 | 1994 |  | 10.1103/PhysRevB.49.1600 | 17736
17878 | Cu0.98La1.75Ni0.02Sr0.25O4 | 8.1 | 1994 |  | 10.1016/0921-4534(94)90369-7 | 17736
17879 | Cu0.98La1.795Ru0.02Sr0.205O4 | 16 | 2003 |  | 10.1088/0953-8984/15/10/317 | 17736
17880 | Cu0.98La1.79Ru0.02Sr0.21O4 | 11 | 2003 |  | 10.1088/0953-8984/15/10/317 | 17736
17881 | Cu0.98La1.805Ru0.02Sr0.195O4 | 14 | 2003 |  | 10.1088/0953-8984/15/10/317 | 17736
17882 | Cu0.98La1.81Mn0.02Sr0.19O4 | 37 | 2003 |  | 10.1103/PhysRevB.68.054512 | 17736
17883 | Cu0.98La1.81Sr0.19Ti0.02O4 | 33 | 2006 |  |  | 17736
17884 | Cu0.98La1.82Mn0.02Sr0.18O4 | 37 | 2005 |  | 10.1016/j.physc.2005.02.015 | 17736
17885 | Cu0.98La1.83Mn0.02Sr0.17O4 | 18.1 | 2003 |  | 10.1088/0953-8984/15/10/317 | 17736
17886 | Cu0.98La1.83Ni0.02Sr0.17O4 | 23 | 1994 |  | 10.1016/0921-4534(94)90369-7 | 17736
17887 | Cu0.98La1.85Li0.02Sr0.15O4 | 37 | 1998 |  | 10.1016/S0038-1098(97)10034-5 | 17736
17888 | Cu0.98La1.85Ru0.02Sr0.15O4 | 11 | 2003 |  | 10.1088/0953-8984/15/10/317 | 17736
17889 | Cu0.98La1.85Sr0.15Ti0.02O4 | 32 | 2006 |  | 10.1103/PhysRevB.73.144518 | 17736
17890 | Cu0.98La1.87Li0.02Sr0.13O4 | 33 | 2002 |  | 10.1016/S0921-4534(01)00951-0 | 17736
17891 | Cu0.98La1.8Mn0.02Sr0.2O4 | 32 | 1987 |  | 10.1143/JJAP.26.L337 | 17736
17892 | Cu0.98La1.8Ru0.02Sr0.2O4 | 16 | 2003 |  | 10.1088/0953-8984/15/10/317 | 17736
17893 | Cu0.98La1.8Sr0.2Zn0.02O4 | 22 | 1996 |  |  | 17736
17894 | Cu0.98La1.9Sr0.1Zn0.02O4 | 2 | 2000 |  | 10.1103/PhysRevLett.84.5612 | 17736
17895 | Cu0.991Fe0.009La1.85Sr0.15O4 | 20 | 1993 |  | 10.1016/0964-1807(93)90245-W | 17736
17896 | Cu0.991La1.85Ni0.009Sr0.15O4 | 30 | 2005 |  | 10.1103/PhysRevB.72.064502 | 17736
17897 | Cu0.992La1.85Sr0.15Zn0.008O4 | 36 | 2009 |  | 10.1103/PhysRevB.79.184508 | 17736
17898 | Cu0.993Fe0.007La1.85Sr0.15O4 | 26 | 1993 |  | 10.1016/0964-1807(93)90245-W | 17736
17899 | Cu0.993La1.78Sr0.22Zn0.007O4 | 18 | 1998 |  | 10.1103/PhysRevB.58.5831 | 17736
17900 | Cu0.993La1.85Ni0.007Sr0.15O4 | 33 | 1990 |  | 10.1103/PhysRevB.42.8752 | 17736
17901 | Cu0.993La1.85Sr0.15Zn0.007O4 | 28.7 |  |  |  | 17736
17902 | Cu0.993La1.87Sr0.13Zn0.007O4 | 21.02 |  |  |  | 17736
17903 | Cu0.993La1.885Sr0.115Zn0.007O4 | 12.45 |  |  |  | 17736
17904 | Cu0.993La1.8Sr0.2Zn0.007O4 | 27 |  |  |  | 17736
17905 | Cu0.993La1.9Sr0.1Zn0.007O4 | 14.865 |  |  |  | 17736
17906 | Cu0.995Fe0.005La1.85Sr0.15O4 | 31 | 1996 |  | 10.1016/S0921-4534(96)00577-1 | 17736
17907 | Cu0.995Fe0.005La1.89Sr0.11O4 | 15 | 1995 |  | 10.1103/PhysRevB.51.8641 | 17736
17908 | Cu0.995Fe0.005La1.8Sr0.2O4 | 26 | 1995 |  | 10.1103/PhysRevB.51.8641 | 17736
17909 | Cu0.995Ga0.005La1.85Sr0.15O4 | 30 | 1990 |  | 10.1103/PhysRevB.42.8752 | 17736
17910 | Cu0.995La1.76Sr0.24Zn0.005O4 | 13 | 1999 |  | 10.1103/PhysRevB.59.1491 | 17736
17911 | Cu0.995La1.775Ni0.005Sr0.225O4 | 21 | 1998 |  | 10.1103/PhysRevB.58.5831 | 17736
17912 | Cu0.995La1.77Sr0.23Zn0.005O4 | 18 | 1999 |  | 10.1103/PhysRevB.59.1491 | 17736
17913 | Cu0.995La1.79Sr0.21Zn0.005O4 | 20 | 1999 |  | 10.1103/PhysRevB.59.1491 | 17736
17914 | Cu0.995La1.81Sr0.19Zn0.005O4 | 29 | 1999 |  | 10.1103/PhysRevB.59.1491 | 17736
17915 | Cu0.995La1.835Ni0.005Sr0.165O4 | 33 | 1998 |  | 10.1103/PhysRevB.58.5831 | 17736
17916 | Cu0.995La1.85Ni0.005Sr0.15O4 | 36 | 1999 |  | 10.1103/PhysRevB.59.14023 | 17736
17917 | Cu0.995La1.85Sr0.15Zn0.005O4 | 35 | 1989 |  | 10.1103/PhysRevB.39.315 | 17736
17918 | Cu0.995La1.87Sr0.13Zn0.005O4 | 26 | 2004 |  | 10.1103/PhysRevB.69.184507 | 17736
17919 | Cu0.995La1.885Sr0.115Zn0.005O4 | 18 | 2004 |  | 10.1103/PhysRevB.69.184507 | 17736
17920 | Cu0.995La1.8Sr0.2Zn0.005O4 | 26 | 2005 |  | 10.1103/PhysRevB.72.064521 | 17736
17921 | Cu0.995La1.9Sr0.1Zn0.005O4 | 20 | 2004 |  | 10.1103/PhysRevB.69.184507 | 17736
17922 | Cu0.996Fe0.004La1.85Sr0.15O4 | 29 | 1990 |  | 10.1103/PhysRevB.42.8752 | 17736
17923 | Cu0.996La1.85Sr0.15Zn0.004O4 | 39 | 2009 |  | 10.1103/PhysRevB.79.184508 | 17736
17924 | Cu0.997Fe0.003La1.85Sr0.15O4 | 34 | 1993 |  | 10.1016/0964-1807(93)90245-W | 17736
17925 | Cu0.99Fe0.01La1.84Sr0.16O4 | 35 | 2002 |  | 10.1088/0953-8984/14/41/321 | 17736
17926 | Cu0.99Ga0.01La1.836Sr0.164O4 | 27 | 1992 |  | 10.1016/0038-1098(92)90714-K | 17736
17927 | Cu0.99La1.77Ni0.01Sr0.23O4 | 18 | 1998 |  | 10.1103/PhysRevB.58.5831 | 17736
17928 | Cu0.99La1.78Sr0.22Zn0.01O4 | 18 | 1994 |  | 10.1103/PhysRevB.49.1600 | 17736
17929 | Cu0.99La1.79Ru0.01Sr0.21O4 | 22 | 2003 |  | 10.1088/0953-8984/15/10/317 | 17736
17930 | Cu0.99La1.79Sr0.21Zn0.01O4 | 20 | 1999 |  | 10.1103/PhysRevB.59.1491 | 17736
17931 | Cu0.99La1.805Sr0.195Zn0.01O4 | 20 | 1999 |  | 10.1103/PhysRevB.59.1491 | 17736
17932 | Cu0.99La1.815Sr0.185Zn0.01O4 | 24 | 1999 |  | 10.1103/PhysRevB.59.1491 | 17736
17933 | Cu0.99La1.81Ru0.01Sr0.19O4 | 27 | 2003 |  | 10.1088/0953-8984/15/10/317 | 17736
17934 | Cu0.99La1.81Sr0.19Zn0.01O4 | 19 | 1999 |  | 10.1103/PhysRevB.59.1491 | 17736
17935 | Cu0.99La1.825Ru0.01Sr0.175O4 | 30 | 2003 |  | 10.1088/0953-8984/15/10/317 | 17736
17936 | Cu0.99La1.82Ru0.01Sr0.18O4 | 28 | 2003 |  | 10.1088/0953-8984/15/10/317 | 17736
17937 | Cu0.99La1.834Sr0.166Zn0.01O4 | 27 | 1991 |  |  | 17736
17938 | Cu0.99La1.83Ni0.01Sr0.17O4 | 31 | 1994 |  | 10.1016/0921-4534(94)90369-7 | 17736
17939 | Cu0.99La1.83Ru0.01Sr0.17O4 | 31 | 2003 |  | 10.1088/0953-8984/15/10/317 | 17736
17940 | Cu0.99La1.83Sr0.17Zn0.01O4 | 25 | 1999 |  | 10.1103/PhysRevB.59.1491 | 17736
17941 | Cu0.99La1.84Mn0.01Sr0.16O4 | 30 | 2003 |  | 10.1016/S0921-4534(02)02809-5 | 17736
17942 | Cu0.99La1.855Ni0.01Sr0.145O4 | 33 | 1992 |  | 10.1016/0038-1098(92)90714-K | 17736
17943 | Cu0.99La1.855Sr0.145Zn0.01O4 | 25 | 1992 |  | 10.1016/0038-1098(92)90714-K | 17736
17944 | Cu0.99La1.85Ni0.01Sr0.15O4 | 34 |  |  |  | 17736
17945 | Cu0.99La1.85Ru0.01Sr0.15O4 | 21 | 2003 |  | 10.1088/0953-8984/15/10/317 | 17736
17946 | Cu0.99La1.85Sr0.15Zn0.01O4 | 30 | 1989 |  | 10.1103/PhysRevB.39.315 | 17736
17947 | Cu0.99La1.86Li0.01Sr0.14O4 | 38 | 2002 |  | 10.1016/S0921-4534(01)00951-0 | 17736
17948 | Cu0.99La1.87Sr0.13Zn0.01O4 | 19 | 2004 |  | 10.1103/PhysRevB.69.184507 | 17736
17949 | Cu0.99La1.885Sr0.115Zn0.01O4 | 8.6 | 2004 |  | 10.1103/PhysRevB.69.184507 | 17736
17950 | Cu0.99La1.8Sr0.2V0.01O4 | 12 | 1987 |  | 10.1143/JJAP.26.L337 | 17736
17951 | Cu0.99La1.8Sr0.2Zn0.01O4 | 27 |  |  |  | 17736
17952
17953 | Cu0.99La1.9Ni0.01Sr0.1O4 | 13 | 1994 |  | 10.1016/0921-4534(94)90369-7 | 17736
17954 | Cu0.99La1.9Sr0.1Zn0.01O4 | 14 | 2000 |  | 10.1103/PhysRevLett.84.5612 | 17736
17955 | Cu0.9La1.65Sr0.35Ti0.1O4 | 30 | 2006 |  | 10.1103/PhysRevB.73.144518 | 17736
17956 | Cu0.9La1.7Mn0.1Sr0.3O4 | 37 | 2005 |  | 10.1016/j.physc.2005.02.015 | 17736
17957 | Cu0.9La1.85Mg0.1Sr0.15O4 | 30 | 1997 |  |  | 17736
17958 | Cu0.99La2Zn0.01O4.099 | 29 | 2004 |  | 10.1016/j.ssc.2003.09.027 | 17415
17959 | Cu0.98La2Zn0.02O4.099 | 19 | 2004 |  | 10.1016/j.ssc.2003.09.027 | 17415
17960 | Cu0.985La2V0.015O4.021 | 40 | 2004 |  | 10.1088/0953-2048/17/1/004 | 17415
17961 | Cu0.97La2Zn0.03O4.1 | 7.3 | 2004 |  | 10.1016/j.ssc.2003.09.027 | 17415
17962 | Cu0.955La2V0.045O4.056 | 40 | 2004 |  | 10.1088/0953-2048/17/1/004 | 17415
17963 | Cu0.965La2V0.035O4.045 | 40 | 2004 |  | 10.1088/0953-2048/17/1/004 | 17415
17964 | Cu0.975La2V0.025O4.032 | 40 | 2004 |  | 10.1088/0953-2048/17/1/004 | 17415
17965 | Cu0.97La1.88Sr0.125O4 | 28 | 1992 |  | 10.1103/PhysRevB.45.355 | 17965
17966 | Cu0.983La1.85Sr0.15Zn0.018O4 | 23 | 2009 |  | 10.1103/PhysRevB.79.184508 | 17799
17967 | Cu0.988La1.85Sr0.15Zn0.013O4 | 22.3 |  |  |  | 17799
17968 | Cu0.998La1.78Sr0.22Zn0.003O4 | 19.25 |  |  |  | 17799
17969 | Cu0.998La1.85Sr0.15Zn0.003O4 | 34.8 |  |  |  | 17799
17970 | Cu0.998La1.87Sr0.13Zn0.003O4 | 28.92 |  |  |  | 17799
17971 | Cu0.998La1.885Sr0.115Zn0.003O4 | 22.46 |  |  |  | 17799
17972 | Cu0.998La1.8Sr0.2Zn0.003O4 | 30.2 |  |  |  | 17799
17973 | Cu0.998La1.9Sr0.1Zn0.003O4 | 23.655 |  |  |  | 17799
17974 | Cu0.99La0.1Ni0.01Sr0.9O2 | 30 | 2002 |  | 10.1103/PhysRevB.65.172501 | 17974
17975 | Cu0.99La0.1Sr0.9Zn0.01O2 | 42 | 2002 |  | 10.1103/PhysRevB.65.172501 | 17974
17976 | Cu1.3Mo6S8 | 10 | 1978 |  | 10.1016/0025-5408(78)90035-1 | 17976
17977 | Cu1.4La0.9Pb0.6Sr1.1O5.07 | 33.9 |  |  |  | 17977
17978 | Cu1.4La1.1Pb0.6Sr0.9O5.06 | 38 | 1996 |  | 10.1016/0921-4534(96)00405-4 | 17977
17979 | Cu1.4La1Pb0.6Sr1O5.05 | 37.6 |  |  |  | 17977
17980 | Cu1.4La1Pb0.6Sr1O5.06 | 37.8 |  |  |  | 17977
17981 | Cu1.5La1.1Pb0.5Sr0.9O5.02 | 38.5 |  |  |  | 17977
17982 | Cu1.4La0.9Pb0.6Sr1.1O5.12 | 31 |  |  |  | 17977
17983 | Cu1.4La0.9Pb0.6Sr1.1O5.18 | 28 |  |  |  | 17977
17984 | Cu1.4La0.9Pb0.6Sr1.1O5.19 | 25 |  |  |  | 17977
17985 | Cu1.4La1.1Pb0.6Sr0.9O5.18 | 31.6 |  |  |  | 17977
17986 | Cu1.4La1.1Pb0.6Sr0.9O5.24 | 27.8 |  |  |  | 17977
17987 | Cu1.4La1Pb0.6Sr1O5.12 | 35.9 |  |  |  | 17977
17988 | Cu1.4La1Pb0.6Sr1O5.15 | 32 |  |  |  | 17977
17989 | Cu1.4La1Pb0.6Sr1O5.19 | 25.1 |  |  |  | 17977
17990 | Cu1.4La1Pb0.6Sr1O5.21 | 25.1 |  |  |  | 17977
17991 | Cu1.5La1.1Pb0.5Sr0.9O5.08 | 37.7 |  |  |  | 17977
17992 | Cu1.5La1.1Pb0.5Sr0.9O5.16 | 28.1 |  |  |  | 17977
17993 | Cu1.5La1Pb0.5Sr1O5.1 | 31.9 |  |  |  | 17977
17994 | Cu1.5La1Pb0.5Sr1O5.15 | 28 |  |  |  | 17977
17995 | Cu1.5La1Pb0.5Sr1O5.19 | 24.1 |  |  |  | 17977
17996 | Cu1.4La1.2Pb0.6Sr0.8O5.11 | 34.8 |  |  |  | 17977
17997 | Cu1.4La1.2Pb0.6Sr0.8O5.28 | 28.1 |  |  |  | 17977
17998 | Cu1.4La1.2Pb0.6Sr0.8O5.29 | 25.2 |  |  |  | 17977
17999 | Cu1.5La1.2Pb0.5Sr0.8O5.1 | 34.9 |  |  |  | 17977
18000 | Cu1.5La1.2Pb0.5Sr0.8O5.16 | 28 |  |  |  | 17977
18001 | Cu1.5La1.2Pb0.5Sr0.8O5.25 | 25.2 |  |  |  | 17977
18002 | Cu1.4La1.2Pb0.6Sr0.8O5.06 | 28.7 |  |  |  | 17977
18003 | Cu1.5La1.2Pb0.5Sr0.8O5.01 | 38.7 |  |  |  | 17977
18004 | Cu1.5La1Pb0.5Sr1O5.03 | 36.7 |  |  |  | 17977
18005 | Cu1.5La1Pb0.5Sr1O5.03 | 36.7 |  |  |  | 17977
18006 | Cu1.5La1Pb0.5Sr1O5.05 | 36.7 |  |  |  | 17977
18007 | Cu1.5Mo4.5S6 | 11 | 1974 |  | 10.1088/0022-3719/7/1/004 | 18007
18008 | Cu1.5Ni2.5Zr8 | 1.1 | 1972 |  | 10.1016/0022-5088(72)90060-4 | 18008
18009 | Cu1.6Mo6S8 | 11.3 |  |  |  | 18009
18010 | Cu1.8Mo6S8 | 11 | 1982 |  | 10.1007/BF00681858 | 18009
18011 | Cu1K0.14La1.86O3.97 | 33 |  |  |  | 18011
18012 | Cu1La0.05Sr0.95O2.01 | 42 | 1992 |  | 10.1016/0921-4534(92)90446-J | 18012
18013 | Cu1La0.75Sm1Sr0.25O3.95 | 20 | 1989 |  | 10.1103/PhysRevB.40.2568 | 18013
18014 | Cu1La0.84Sm0.96Sr0.2O4 | 35 | 1989 |  | 10.1103/PhysRevB.40.2568 | 18014
18015 | Cu1La0.85Sm1Sr0.15O3.98 | 30 | 2001 |  | 10.1103/PhysRevLett.86.2122 | 18013
18016 | Cu1La0.8Sm1Sr0.2O3.925 | 20 | 1998 |  | 10.1103/PhysRevLett.81.3519 | 18013
18017 | Cu1La0.8Sm1Sr0.2O3.94 | 25 | 1998 |  | 10.1103/PhysRevLett.81.3519 | 18013
18018 | Cu1La0.8Sm1Sr0.2O3.945 | 26 | 1998 |  | 10.1103/PhysRevLett.81.3519 | 18013
18019 | Cu1La0.8Sm1Sr0.2O3.95 | 29 | 1998 |  | 10.1103/PhysRevLett.81.3519 | 18013
18020 | Cu1La0.9Sm0.9Sr0.2O4 | 34 |  |  |  | 18014
18021 | Cu1La1.084Sm0.716Sr0.2O4 | 18 |  |  |  | 18014
18022 | Cu1La1.35Sm0.45Sr0.2O4 | 12 | 1995 |  | 10.1016/0921-4534(94)02422-7 | 18022
18023 | Cu1La1.59Na0.41O4 | 18 | 1988 |  | 10.1016/0038-1098(88)90862-9 | 18023
18024 | Cu1La1.67Sr0.33O4 | 37 | 1992 |  | 10.1016/0921-4534(92)90013-3 | 18024
18025 | Cu1La1.837Sr0.162O4 | 36 | 1994 |  | 10.1103/PhysRevB.49.4163 | 18024
18026 | Cu1La1.85Sr0.15O4.01 | 36 | 1999 |  | 10.1103/PhysRevLett.83.3289 | 18024
18027 | Cu1La1.85Sr0.15O4.022 | 40 | 2000 |  | 10.1016/S0921-4534(00)00191-X | 18024
18028 | Cu1La1.85Sr0.15O4.03 | 40 | 2000 |  | 10.1016/S0921-4534(00)00191-X | 18024
18029 | Cu1La1.85Sr0.15O4.05 | 39 | 1992 |  | 10.1016/0921-4534(92)90013-3 | 18024
18030 | Cu1La1.96Sr0.04O4.05 | 40 | 1992 |  | 10.1016/0921-4534(92)90013-3 | 18024
18031 | Cu1La1.97Sr0.03O4.06 | 39 | 1992 |  | 10.1016/0921-4534(92)90013-3 | 18024
18032 | Cu1La1.985Sr0.015O4.024 | 16 | 2001 |  | 10.1142/S0217984901001860 | 18024
18033 | Cu1La1.985Sr0.015O4.032 | 26 | 2001 |  | 10.1142/S0217984901001860 | 18024
18034 | Cu1La1.98Sr0.02O4.09 | 40 | 1992 |  | 10.1016/0921-4534(92)90013-3 | 18024
18035 | Cu1La1.99Sr0.01O4.13 | 40 | 1992 |  | 10.1016/0921-4534(92)90013-3 | 18024
18036 | Cu1La1.9Sr0.1O4.01 | 29 | 2000 |  | 10.1103/PhysRevB.62.5989 | 18024
18037 | Cu1La1.9Sr0.1O4.018 | 40 | 2000 |  | 10.1016/S0921-4534(00)00191-X | 18024
18038 | Cu1La1.9Sr0.1O4.023 | 40 | 2000 |  | 10.1016/S0921-4534(00)00191-X | 18024
18039 | Cu1La1.73Sr0.27O3.913 | 31 | 1987 |  | 10.1103/PhysRevB.36.4047 | 18024
18040 | Cu1La1.75Sr0.25O3.921 | 20 | 1987 |  | 10.1103/PhysRevB.36.4047 | 18024
18041 | Cu1La1.75Sr0.25O3.93 | 15 | 2000 |  | 10.1103/PhysRevB.62.5989 | 18024
18042 | Cu1La1.75Sr0.25O4.07 | 37 | 1992 |  | 10.1016/0921-4534(92)90013-3 | 18024
18043 | Cu1La1.78Sr0.22O3.945 | 35 | 1987 |  | 10.1103/PhysRevB.36.4047 | 18024
18044 | Cu1La1.788Sr0.213O4 | 23 | 1994 |  | 10.1103/PhysRevB.49.4163 | 18024
18045 | Cu1La1.7Sr0.3O3.997 | 10 | 2003 |  | 10.1016/S0921-4534(02)01964-0 | 18024
18046 | Cu1La1.815Sr0.185O3.964 | 33 | 1987 |  | 10.1103/PhysRevB.36.4047 | 18024
18047 | Cu1La1.82Sr0.18O3.967 | 22 | 1992 |  | 10.1016/0921-4534(92)90552-N | 18024
18048 | Cu1La1.82Sr0.18O3.972 | 28 | 1992 |  | 10.1016/0921-4534(92)90552-N | 18024
18049 | Cu1La1.82Sr0.18O3.987 | 33 | 1992 |  | 10.1016/0921-4534(92)90552-N | 18024
18050 | Cu1La1.82Sr0.18O3.994 | 34 | 1992 |  | 10.1016/0921-4534(92)90552-N | 18024
18051 | Cu1La1.85Sr0.15O3.987 | 12 | 1998 |  | 10.1103/PhysRevB.57.6165 | 18024
18052 | Cu1La1.85Sr0.15O3.993 | 20 | 1998 |  | 10.1103/PhysRevB.57.6165 | 18024
18053 | Cu1La1.85Sr0.15O3.998 | 37 | 2000 |  | 10.1016/S0921-4534(00)00191-X | 18024
18054 | Cu1La1.89Sr0.11O3.986 | 29 | 1987 |  | 10.1103/PhysRevB.36.4047 | 18024
18055 | Cu1La1.92Sr0.08O3.994 | 20 | 1987 |  | 10.1103/PhysRevB.36.4047 | 18024
18056 | Cu1La1.94Sr0.06O3.995 | 6.5 | 1987 |  | 10.1103/PhysRevB.36.4047 | 18024
18057 | Cu1La1.9Sr0.1O3.98 | 30 | 1988 |  | 10.1143/JJAP.27.L1449 | 18024
18058 | Cu1La1.9Sr0.1O3.997 | 32 | 2000 |  | 10.1016/S0921-4534(00)00191-X | 18024
18059 | Cu1La1.8Nd0.2O4.025 | 16 | 2003 |  | 10.1023/A:1023431127508 | 17415
18060 | Cu1La1.8Nd0.2O4.04 | 26 | 2003 |  | 10.1023/A:1023431127508 | 17415
18061 | Cu1La1.8Nd0.2O4.059 | 27 | 2003 |  | 10.1023/A:1023431127508 | 17415
18062 | Cu1La1.8Nd0.2O4.0641 | 25 | 2003 |  | 10.1023/A:1023431127508 | 17415
18063 | Cu1La1.8Nd0.2O4.07 | 35 | 2003 |  | 10.1023/A:1023431127508 | 17415
18064 | Cu1La1.8Nd0.2O4.071 | 35 | 2003 |  | 10.1023/A:1023431127508 | 18064
18065 | Cu1La1.8Nd0.2O4.086 | 36 | 2003 |  | 10.1023/A:1023431127508 | 17415
18066 | Cu1La1.8Nd0.2O4.093 | 26 | 2003 |  | 10.1023/A:1023431127508 | 17415
18067 | Cu1La1.8Pr0.2O4.0631 | 20 | 2003 |  | 10.1023/A:1023431127508 | 17415
18068 | Cu1La1.943Sr0.178O4 | 34 | 2009 |  | 10.1143/JPSJ.78.114707 | 18024
18069 | Cu1La1.943Sr0.13O4 | 33 | 2009 |  | 10.1143/JPSJ.78.114707 | 18024
18070 | Cu1La1.943Sr0.115O4 | 25 | 2009 |  | 10.1143/JPSJ.78.114707 | 17965
18071 | Cu1La1.943Sr0.089O4 | 25 | 2009 |  | 10.1143/JPSJ.78.114707 | 18024
18072 | Cu1La1.943Sr0.076O4 | 17 | 2009 |  | 10.1143/JPSJ.78.114707 | 18024
18073 | Cu1Mo4S5 | 11 | 1974 |  | 10.1016/0022-5088(74)90222-7 | 18073
18074 | Cu1Nd0.16Sr0.84O2.01 | 40 |  |  |  | 18074
18075 | Cu1Nd1.85Th0.15O3.98 | 17 | 1990 |  | 10.1103/PhysRevLett.64.80 | 18075
18076 | Cu2.65Mo0.35Sr2Y1O7.2 | 29 | 1992 |  | 10.1016/0921-4534(92)90152-3 | 18076
18077 | Cu2.8Mo0.2Sr2Y1O7 | 40 | 1992 |  | 10.1016/0921-4534(92)90152-3 | 18076
18078 | Cu2.8Mo0.2Sr2Y1O7.1 | 71 | 1992 |  | 10.1016/0921-4534(92)90152-3 | 18076
18079 | Cu2.8Mo0.2Sr2Y1O7.3 | 65 | 1992 |  | 10.1016/0921-4534(92)90152-3 | 18076
18080 | Cu2.65Mo0.35Sr2Y1O7.4 | 43 | 1992 |  | 10.1016/0921-4534(92)90152-3 | 18076
18081 | Cu2.67Mo0.33Sr2Y1O7.41 | 33 | 1999 |  | 10.1103/PhysRevB.60.687 | 18076
18082 | Cu2.75Mo0.25Sr2Y1O7.54 | 78 | 2016 |  | 10.1016/0921-4534(92)90152-3 | 18076
18083 | Cu2.65Sr2Ti0.35Y1O6.8 | 21 | 1992 |  | 10.1016/0921-4534(92)90152-3 | 18083
18084 | Cu2.65Sr2Ti0.35Y1O7.1 | 53 | 1992 |  | 10.1016/0921-4534(92)90152-3 | 18083
18085 | Cu2.675Sr2Ti0.325Y1O6.6 | 21 | 1992 |  | 10.1016/0921-4534(92)90152-3 | 18083
18086 | Cu2.675Sr2Ti0.325Y1O7.1 | 56 | 1992 |  | 10.1016/0921-4534(92)90152-3 | 18083
18087 | Cu2.75Re0.25Sr2Y1O7 | 37 | 1992 |  | 10.1016/0921-4534(92)90152-3 | 18087
18088 | Cu2.75Re0.25Sr2Y1O7.3 | 49 | 1992 |  | 10.1016/0921-4534(92)90152-3 | 18087
18089 | Cu2.75Sr2W0.25Y1O6.9 | 33 | 1992 |  | 10.1016/0921-4534(92)90152-3 | 18087
18090 | Cu2.75Sr2W0.25Y1O7.1 | 51 | 1992 |  | 10.1016/0921-4534(92)90152-3 | 18087
18091 | Cu2.7Re0.3Sr2Y1O7.1 | 33 | 1992 |  | 10.1016/0921-4534(92)90152-3 | 18087
18092 | Cu2.7Re0.3Sr2Y1O7.2 | 44 | 1992 |  | 10.1016/0921-4534(92)90152-3 | 18087
18093 | Cu2.7Sr2Ti0.3Y1O7 | 58 | 1992 |  | 10.1016/0921-4534(92)90152-3 | 18083
18094 | Cu2.7Sr2Ti0.3Y1O7 | 58 | 1992 |  | 10.1016/0921-4534(92)90152-3 | 18083
18095 | Cu2.7Sr2Ti0.3Y1O7.144 | 12 | 1994 |  | 10.1016/0921-4534(94)90474-X | 18083
18096 | Cu2.7Sr2Ti0.3Y1O7.152 | 23 | 1994 |  | 10.1016/0921-4534(94)90474-X | 18083
18097 | Cu2.7Sr2Ti0.3Y1O7.224 | 35 | 1994 |  | 10.1016/0921-4534(94)90474-X | 18083
18098 | Cu2.7Sr2W0.3Y1O6.9 | 28 | 1992 |  | 10.1016/0921-4534(92)90152-3 | 18098
18099 | Cu2.85Pr0.2Re0.15Sr2Y0.8O7 | 39 | 1995 |  | 10.1006/jssc.1995.1336 | 18087
18100 | Cu2.85Pr0.5Re0.15Sr2Y0.5O7 | 26 | 1995 |  | 10.1006/jssc.1995.1336 | 18100
18101 | Cu2.85Re0.15Sr2Y1O6.95 | 43 | 1995 |  | 10.1006/jssc.1995.1336 | 18087
18102 | Cu2.85Re0.15Sr2Y1O7 | 53 | 1992 |  | 10.1016/0921-4534(92)90152-3 | 18087
18103 | Cu2.85Re0.15Sr2Y1O7.1 | 73 | 1992 |  | 10.1016/0921-4534(92)90152-3 | 18087
18104 | Cu2.85Re0.15Sr2Y1O7.3 | 69 | 1997 |  | 10.1016/S0921-4534(97)00044-0 | 18087
18105 | Cu2.8Re0.2Sr2Y1O6.9 | 43 | 1992 |  | 10.1016/0921-4534(92)90152-3 | 18087
18106 | Cu2.8Re0.2Sr2Y1O7 | 55 | 1996 |  |  | 18087
18107 | Cu2.8Re0.2Sr2Y1O7.2 | 63 | 1992 |  | 10.1016/0921-4534(92)90152-3 | 18087
18108 | Cu2.8Sr2W0.2Y1O6.9 | 45 | 1992 |  | 10.1016/0921-4534(92)90152-3 | 18098
18109 | Cu2.8Sr2W0.2Y1O7.2 | 66 | 1992 |  | 10.1016/0921-4534(92)90152-3 | 18098
18110 | Cu2.8Sr2W0.2Y1O7.3 | 77 | 1997 |  | 10.1016/S0921-4534(97)00044-0 | 18098
18111 | Cu2Fe1Gd1Sr2O7.58 | 37 | 2014 |  | 10.1016/j.physc.2014.10.005 | 18111
18112 | Cu2Fe1Nd1Sr2O7.54 | 4.2 | 2014 |  | 10.1016/j.physc.2014.10.005 | 18112
18113 | Pb2Sr0.9La1.1Cu2O6.31 | 33 | 1995 |  | 10.1016/0921-4534(95)00062-3 | 18113
18114 | Cu2La1.1Pb2Sr0.9O6.65 | 30 | 1995 |  | 10.1016/0921-4534(95)00062-3 | 18113
18115 | Cu3Sr2Y1O6.92 | 68 | 2002 |  | 10.1103/PhysRevB.66.132510 | 18115
18116 | Cu3Sr2Y1O7.2 | 64 | 2002 |  | 10.1103/PhysRevB.66.132510 | 18115
18117 | Cu3Sr2Y1O7.45 | 62 | 1996 |  | 10.1143/JJAP.35.L12 | 18115
18118 | Cu3Sr2Y1O7.5 | 63 | 1998 |  | 10.1103/PhysRevB.58.11201 | 18115
18119 | Cu3Sr2Y1O7.65 | 70 | 1996 |  | 10.1143/JJAP.35.L12 | 18115
18120 | Cu3Sr2Y1O7.75 | 67 | 1996 |  | 10.1143/JJAP.35.L12 | 18115
18121 | Cu3Sr2Y1O7.9 | 69 | 1996 |  | 10.1143/JJAP.35.L12 | 18115
18122 | Cu3Sr2Y1O7.95 | 62 | 1996 |  | 10.1143/JJAP.35.L12 | 18115
18123 | Cu60Sn40 | 2.3 |  |  |  | 18123
18124 | Er4.41Rh6Sn18.59 | 1 | 1999 |  | 10.1006/jssc.1999.8405 | 18124
18125 | Er4.57Rh6Sn18.43 | 1 | 1999 |  | 10.1006/jssc.1999.8405 | 18124
18126 | Eu1Nd2S5 | 3 | 1998 |  | 10.1016/S0921-4534(98)00065-3 | 18126
18127 | Fe0.3Hf1V1.7 | 5 | 1975 |  | 10.1002/pssa.2210310238 | 18127
18128 | Fe0.95Se0.25Te0.75 | 8.5 | 2010 |  | 10.1103/PhysRevB.82.212504 | 18128
18129 | Fe0.95Se0.3Te0.7Zn0.05 | 14 | 2013 |  | 10.7566/JPSJ.82.044712 | 17758
18130 | Fe0.97Se0.3Te0.7Zn0.03 | 12 | 2013 |  | 10.7566/JPSJ.82.044712 | 17758
18131 | Fe0.98Ni0.02Se0.3Te0.7 | 2.1 | 2013 |  | 10.7566/JPSJ.82.044712 | 17758
18132 | Fe0.98Se0.3Te0.7Zn0.02 | 12 | 2013 |  | 10.7566/JPSJ.82.044712 | 17758
18133 | Fe0.99Ni0.01Se0.3Te0.7 | 9.5 | 2013 |  | 10.7566/JPSJ.82.044712 | 17758
18134 | Fe0.99Se0.3Te0.7Zn0.01 | 13 | 2013 |  | 10.7566/JPSJ.82.044712 | 17758
18135 | Fe0.98Se0.25Te0.75 | 6.5 | 2010 |  | 10.1103/PhysRevB.82.212504 | 18135
18136 | Fe0.9Se0.25Te0.75 | 9.7 | 2010 |  | 10.1103/PhysRevB.82.212504 | 18128
18137 | Fe1.013Se0.32Te0.68 | 11 | 2010 |  | 10.1016/j.jssc.2010.01.024 | 18135
18138 | Fe1.013Se0.3Te0.7 | 13 | 2009 |  | :10.1103/PhysRevB.80.214511 | 18135
18139 | Fe1.01Se1 | 8.5 | 2009 |  | 10.1103/PhysRevB.79.014522 | 18139
18140 | Fe1.02Se0.15Te0.85 | 13 | 2010 |  | 10.1103/PhysRevB.81.094115 | 18140
18141 | Fe1.02Se0.2Te0.8 | 14 | 2010 |  | 10.1103/PhysRevB.81.094115 | 18140
18142 | Fe1.02Se0.5Te0.5 | 14 | 2014 |  | 10.1016/j.physc.2014.04.005 | 18142
18143 | Fe1.02Se1 | 6 | 2009 |  | 10.1103/PhysRevB.79.014522 | 18139
18144 | Fe1.035Se0.22Te0.78 | 6 | 2010 |  |  | 18140
18145 | Fe1.03Se0.1Te0.9 | 12 | 2013 |  | 10.1016/j.physc.2013.04.001 | 18140
18146 | Fe1.03Se0.25Te0.75 | 13 | 2009 |  | 10.1103/PhysRevB.80.140511 | 18140
18147 | Fe1.03Se0.28Te0.72 | 14 | 2013 |  | 10.1016/j.physc.2013.04.001 | 18140
18148 | Fe1.03Se0.2Te0.8 | 14 | 2013 |  | 10.1016/j.physc.2013.04.001 | 18140
18149 | Fe1.03Se0.3Te0.7 | 13 | 2010 |  | 10.1103/PhysRevLett.105.197001 | 18140
18150 | Fe1.03Se0.4Te0.6 | 14 | 2013 |  | 10.1016/j.physc.2013.04.001 | 18150
18151 | Fe1.03Se0.5Te0.5 | 14 | 2013 |  | 10.1016/j.physc.2013.04.001 | 18150
18152 | Fe1.049Se0.2Te0.8 | 11 | 2009 |  | 10.1103/PhysRevB.80.214511 | 18140
18153 | Fe1.04Se0.05Te0.95 | 11 | 2010 |  | 10.1103/PhysRevB.81.094115 | 18153
18154 | Fe1.04Se0.33Te0.67 | 14 | 2010 |  | 10.1143/JPSJ.79.074704 | 18140
18155 | Fe1.04Se0.4Te0.6 | 14 | 2010 |  | 0.1209/0295-5075/92/57004 | 18150
18156 | Fe1.053Se0.3Te0.7 | 13 | 2009 |  | 10.1103/PhysRevB.80.214511 | 18156
18157 | Fe1.06Se0.5Te0.5 | 14 | 2009 |  | 10.1103/PhysRevB.80.214511 | 18150
18158 | Fe1.11Se0.4Te0.6 | 14 | 2010 |  | 10.1103/PhysRevB.81.020509 | 18150
18159 | Fe1.12Se0.03Te0.97 | 6.5 | 2009 |  | 10.1103/PhysRevB.80.214511 | 18153
18160 | Fe1.12Se0.11Te0.83 | 6.1 | 2009 |  | 10.1103/PhysRevB.80.214511 | 18153
18161 | Fe1.13Se0.1Te0.85 | 5.3 | 2009 |  | 10.1103/PhysRevB.80.214511 | 18153
18162 | Fe1Se0.082Te0.738 | 11 | 2008 |  | 10.1103/PhysRevB.78.224503 | 18153
18163 | Fe1.05Se0.15Te0.85 | 14 | 2010 |  | 10.1143/JPSJ.79.074706 | 18153
18164 | Fe1.12Se0.3Te0.7 | 14 | 2010 |  | 10.1143/JPSJ.79.074704 | 18164
18165 | Fe1.14H1Li0.84Se1O1 | 42 | 2015 |  | 10.1103/PhysRevB.92.064515 | 18165
18166 | Fe1.2H1Li0.8S0.16Se0.84O1 | 39 | 2014 |  | 10.1103/PhysRevB.90.214520 | 18165
18167 | Fe1.2H1Li0.8S0.22Se0.78O1 | 36 | 2014 |  | 10.1103/PhysRevB.90.214520 | 18165
18168 | Fe1.2H1Li0.8S0.28Se0.72O1 | 35 | 2014 |  | 10.1103/PhysRevB.90.214520 | 18165
18169 | Fe1.2H1Li0.8Se1O1 | 41 | 2014 |  | 10.1103/PhysRevB.90.214520 | 18165
18170 | Fe1.14S0.09Te0.91 | 8.5 | 2010 |  | 10.1103/PhysRevB.81.184522 | 18170
18171 | Fe1.18Se0.4Te0.6 | 12 | 2009 |  | 10.1103/PhysRevB.80.174509 | 18150
18172 | Fe1.2H1Li0.8S0.77Se0.23O1 | 11 | 2014 |  | 10.1103/PhysRevB.90.214520 | 18172
18173 | Fe1.41K0.65Se2 | 32 | 2011 |  | 10.1103/PhysRevB.83.174503 | 18173
18174 | Fe1.44K0.64Se2 | 31 | 2011 |  | 10.1103/PhysRevB.84.054526 | 18173
18175 | Fe1.532Rb0.653Se2 | 31 | 2011 |  | 10.1103/PhysRevB.84.144520 | 18175
18176 | Fe1.56K0.58Se2 | 32 | 2013 |  | 10.1016/j.physc.2012.04.041 | 18173
18177 | Fe1.602Rb0.801Se2 | 32 | 2011 |  | 10.1103/PhysRevB.84.144520 | 18175
18178 | Fe1.61Rb0.77Se2 | 33 | 2012 |  | 10.1103/PhysRevB.85.100501 | 18175
18179 | Fe1.62Rb0.76Se2 | 30 | 2011 |  | 10.1103/PhysRevB.83.184521 | 18175
18180 | Fe1.68Rb0.8Se2 | 32 | 2011 |  | 10.1103/PhysRevB.83.184521 | 18175
18181 | Fe1.6Rb0.74Se2 | 32 | 2011 |  | 10.1103/PhysRevB.84.144520 | 18175
18182 | Fe1.6Rb0.75Se2 | 32 | 2016 |  | 10.1103/PhysRevB.93.104522 | 18175
18183 | Fe1.7Rb0.8Se2 | 32 | 2015 |  | 10.7566/JPSJ.84.044710 | 18175
18184 | Fe1.81Rb0.88Se2 | 32 | 2011 |  | 10.1103/PhysRevLett.107.137003 | 18175
18185 | Fe1.63Rb0.34Se2Tl0.47 | 32 | 2011 |  | 10.1103/PhysRevB.83.174510 | 18185
18186 | Fe1.67Rb0.4Se2Tl0.4 | 32 | 2014 |  | 10.1103/PhysRevB.89.094514 | 18185
18187 | Fe1.7Rb0.4Se2Tl0.4 | 31 | 2011 |  | 10.1209/0295-5075/94/27008 | 18185
18188 | Fe1S0.2Te0.8 | 8.6 | 2009 |  | 10.1063/1.3058720 | 18188
18189 | Fe1.67Rb0.4Se2Tl0.6 | 32 | 2012 |  | 10.1038/nature10813 | 18189
18190 | Fe1.6Rb0.4Se2Tl0.4 | 32 | 2011 |  | 10.1103/PhysRevLett.107.137003 | 18189
18191 | Fe1.72Rb0.42Se2Tl0.58 | 34 | 2012 |  | 10.1103/PhysRevB.85.064513 | 18189
18192 | Fe1Se0.164Te0.656 | 13 | 2008 |  | 10.1103/PhysRevB.78.224503 | 18140
18193 | Fe1Se0.246Te0.574 | 14 | 2008 |  | 10.1103/PhysRevB.78.224503 | 17758
18194 | Fe1Se0.2Te0.8 | 13 | 2012 |  | 10.1143/JPSJ.81.054708 | 17758
18195 | Fe1Se0.33Te0.67 | 14 | 2009 |  | 10.1103/PhysRevB.79.094521 | 17758
18196 | Fe1Se0.3Te0.7 | 15 | 2012 |  | 10.1143/JPSJ.81.054708 | 17758
18197 | Fe1Se0.72 | 8 | 2009 |  | 10.1103/PhysRevB.79.014519 | 18197
18198 | Fe2Rb0.4Se2Tl0.4 | 31 | 2011 |  | 10.1209/0295-5075/94/27008 | 18185
18199 | Fe2Rb0.8Se1.9Te0.1 | 26 | 2012 |  | 10.1103/PhysRevB.85.174523 | 18199
18200 | Fe2Rb0.8Se2 | 32 | 2011 |  | 10.1209/0295-5075/94/27008 | 18199
18201 | Fe3Re2 | 6.6 |  |  |  | 18201
18202 | Fe4Rb2Se5 | 32 | 2011 |  | 10.1103/PhysRevLett.107.177005 | 18175
18203 | Ga0.01Sn0.99 | 3.7 | 1965 |  | 10.1103/PhysRev.140.A528 | 18203
18204 | Ga0.02Sn0.98 | 3.7 | 1965 |  | 10.1103/PhysRev.140.A528 | 18203
18205 | Ga0.04Sn0.96 | 3.9 | 1965 |  | 10.1103/PhysRev.140.A528 | 18203
18206 | Ga0.05Sn0.95 | 3.9 | 1965 |  | 10.1103/PhysRev.140.A528 | 18203
18207 | Ga0.08Ge0.92 | 0.5 | 2009 |  | 10.1103/PhysRevLett.102.217003 | 18207
18208 | Ga1.15Si0.85Yb1 | 2.6 | 2010 |  | 10.1021/cm100969n | 18208
18209 | Ga1.1Si0.9Yb1 | 2.4 | 2011 |  | 10.1103/PhysRevB.84.104520 | 18208
18210 | Ga1Nb2.4V0.6 | 13 |  |  |  | 18210
18211 | Ga1V4.5 | 9.15 |  |  |  | 18211
18212 | Ga25Mn14V61 | 4.2 |  |  |  | 18212
18213 | Gd1Mo6S8 | 1.8 | 1982 |  | 10.1007/BF00681858 | 18213
18214 | Ge0.045Nb0.955 | 4.2 | 1980 |  | 10.1103/PhysRevB.21.5055 | 18214
18215 | Ge0.55Nb3.45 | 4.9 |  |  |  | 18215
18216 | Ge1La3 | 3.7 | 1993 |  | 10.1016/0925-8388(93)90160-O | 18216
18217 | Ge3La2Ni1 | 0.4 | 2012 |  | 10.1016/j.physc.2012.02.028 | 18217
18218 | Ge3Ni1Y2 | 0.5 | 2012 |  | 10.1016/j.physc.2012.02.028 | 18218
18219 | Ge4La3Ni4 | 0.7 | 2008 |  | 10.1088/0953-8984/20/38/385204 | 18219
18220 | H0.04Ta0.96 | 3.6 |  |  |  | 18220
18221 | H0.08Ta0.92 | 3.3 |  |  |  | 18220
18222 | H0.12Ta0.88 | 2.8 |  |  |  | 18220
18223 | H0.75Ni0.015Pd0.985 | 1.7 | 1972 |  | 10.1002/pssa.2210110253 | 18223
18224 | Hf0.025Re0.975 | 7.3 | 1962 |  | 10.1147/rd.61.0116 | 18224
18225 | Hf0.654Mo0.346 | 2.9 | 1970 |  | 10.1016/0022-5088(70)90162-1 | 18225
18226 | Hf0.875Re0.125 | 1.7 | 1962 |  | 10.1147/rd.61.0116 | 18226
18227 | Hf0.906Mo0.094 | 2.7 |  |  |  | 18227
18228 | Hf0.915Mo0.085 | 2.1 | 1970 |  | 10.1016/0022-5088(70)90162-1 | 18227
18229 | Hf0.93Mo0.07 | 2.1 | 1983 |  | 10.1016/0038-1098(83)91062-1 | 18227
18230 | Hf0.99Zr0.01 | 0.4 |  |  |  | 18227
18231 | Hf0.9Mo0.1 | 2.5 | 1962 |  | 10.1147/rd.61.0116 | 18227
18232 | Hf1Ir1Si1 | 3.5 | 1986 |  | 10.1016/0038-1098(86)90640-X | 18232
18233 | Hg0.06Sn0.94 | 5.1 |  |  |  | 18233
18234 | Hg0.15Pb0.85 | 6.8 |  |  |  | 18234
18235 | Hg1Pb2.1 | 5.9 | 2004 |  | 10.1016/j.matlet.2004.08.007 | 18235
18236 | Hg1Pb2.3 | 6 |  |  |  | 18235
18237 | Hg1Sn6 | 5.1 |  |  |  | 18237
18238 | Ho1.2Mo6S8 | 2.2 | 1978 |  | 10.1016/0038-1098(78)90692-0 | 18238
18239 | In0.005Tl0.995 | 2.4 | 1961 |  | 10.1103/PhysRev.123.466 | 18239
18240 | In0.012Sn0.988 | 3.7 | 1964 |  | 10.1051/jphys:01964002504037400 | 18240
18241 | In0.017Sn0.983 | 3.6 | 1965 |  | 10.1063/1.1713968 | 18240
18242 | In0.046Sn0.954 | 3.7 | 1965 |  | 10.1063/1.1713968 | 18240
18243 | In0.05Sn0.95 | 3.6 | 1969 |  | 10.1103/PhysRev.187.766 | 18240
18244 | In0.075Sn0.925 | 3.8 | 1965 |  | 10.1063/1.1713968 | 18240
18245 | In0.027Sn0.961Te1 | 1.9 |  |  |  | 18245
18246 | In0.038Sn0.95Te1 | 1.9 |  |  |  | 18245
18247 | In0.061Sn0.927Te1 | 1.8 |  |  |  | 18245
18248 | In0.065Sn0.923Te1 | 1.8 |  |  |  | 18245
18249 | In0.073Sn0.915Te1 | 1.9 |  |  |  | 18245
18250 | In0.084Sn0.904Te1 | 1.8 |  |  |  | 18245
18251 | In0.16Sn0.84Te1 | 2.5 | 2000 |  | 10.1016/S0921-4534(00)00031-9 | 18245
18252 | In0.03Sn0.97Te1.01 | 1.1 | 1974 |  | 10.1143/JPSJ.36.1705 | 18252
18253 | In0.045Sn0.955Te1.01 | 1.2 | 1974 |  | 10.1143/JPSJ.36.1705 | 18252
18254 | In0.04Sn0.96Te1.01 | 1.1 | 1974 |  | 10.1143/JPSJ.36.1705 | 18252
18255 | In0.05Sn0.95Te1.01 | 1.5 | 1974 |  | 10.1143/JPSJ.36.1705 | 18252
18256 | In0.06Sn0.94Te1.01 | 1.4 | 1974 |  | 10.1143/JPSJ.36.1705 | 18252
18257 | In0.08Sn0.92Te1.01 | 1.5 | 1974 |  | 10.1143/JPSJ.36.1705 | 18252
18258 | In0.1Sn0.9Te1.01 | 1.8 | 1974 |  | 10.1143/JPSJ.36.1705 | 18252
18259 | In0.087Pb0.913 | 7 | 1970 |  | 10.1103/PhysRevB.2.105 | 18259
18260 | In0.08Pb0.92 | 7 | 1972 |  | 10.1103/PhysRevB.6.136 | 18259
18261 | In0.17Tl0.83 | 3.5 | 1967 |  | 10.1103/PhysRev.154.436 | 18261
18262 | In0.1Pb0.9 | 6.8 | 1973 |  | 10.1007/BF00654394 | 18259
18263 | In0.1Tl0.9 | 3.3 | 1974 |  | 10.1007/BF01668864 | 18261
18264 | In0.2Pb0.8 | 7 | 1971 |  | 10.1016/0375-9601(71)90294-5 | 18259
18265 | In0.2Se0.05Sn0.8Te0.95 | 3.3 | 2015 |  | 10.1016/j.jssc.2015.05.015 | 18265
18266 | In0.62Tl0.38 | 2.8 |  |  |  | 18266
18267 | In0.63S8V6 | 1 | 2001 |  | 10.1016/S0038-1098(01)00333-7 | 18267
18268 | In0.6Pb0.4 | 6.2 | 1971 |  | 10.1016/0375-9601(71)90294-5 | 18268
18269 | In0.85Pb0.15 | 5.1 | 1971 |  | 10.1016/0375-9601(71)90294-5 | 18269
18270 | In0.88Sn0.12 | 5 | 1971 |  | 10.1073/pnas.68.1.56 | 18270
18271 | In0.92Sn0.08 | 4.3 | 1964 |  | 10.1103/RevModPhys.36.152 | 18270
18272 | In0.913Pb0.087 | 4.2 |  |  |  | 18269
18273 | In0.94Pb0.06 | 3.9 |  |  |  | 18269
18274 | In0.9Pb0.1 | 4.435 |  |  |  | 18269
18275 | In0.955Pb0.045 | 3.7 | 1966 |  | 10.1143/JPSJ.21.2122 | 18275
18276 | In0.95Pb0.05 | 3.8 | 1971 |  | 10.1016/0375-9601(71)90294-5 | 18275
18277 | In0.961Pb0.039 | 3.6 |  |  |  | 18275
18278 | In0.966Mg0.034 | 3.6 |  |  |  | 18278
18279 | In0.96Pb0.04 | 3.7 |  |  |  | 18275
18280 | In1.71Sn1.29Y1 | 1.5 | 1970 |  | 10.1016/0022-3697(70)90261-1 | 18280
18281 | In3.3Mo15Se19 | 4 | 1986 |  | 10.1016/0025-5408(86)90172-8 | 18281
18282 | In4Sb1Te3 | 1.4 |  |  |  | 18282
18283 | In6Sn94 | 3.6 | 1963 |  | 10.1016/0011-2275(63)90093-6 | 18240
18284 | Ir0.1Nb0.9 | 2.3 | 1965 |  | 10.1103/PhysRev.140.A914 | 18284
18285 | Ir0.33V0.67 | 1.6 | 1972 |  | 10.1007/BF00630915 | 18285
18286 | Ir0.33V2.67 | 1.4 | 1965 |  | 10.1103/PhysRev.139.A1501 | 18286
18287 | Ir0.34Nb0.66 | 2.3 | 1971 |  | 10.1103/PhysRevB.3.742 | 18287
18288 | Ir0.35Ta0.65 | 0.6 |  |  |  | 18288
18289 | Ir0.375Nb0.625 | 7.9 | 1971 |  | 10.1103/PhysRevB.3.742 | 18287
18290 | Ir0.37Nb0.63 | 2.4 | 1971 |  | 10.1103/PhysRevB.3.742 | 18287
18291 | Ir0.385Nb0.615 | 9.7 | 1971 |  | 10.1103/PhysRevB.3.742 | 18287
18292 | Ir0.41Nb0.59 | 9.8 | 1971 |  | 10.1103/PhysRevB.3.742 | 18287
18293 | Ir0.42Nb0.58 | 4.2 | 1975 |  | 10.1016/0022-5088(75)90055-7 | 18287
18294 | Ir0.37V0.67 | 1.71 | 1978 |  | 10.1016/0038-1098(78)90038-8 | 18285
18295 | Ir0.42Ta0.58 | 6.6 | 1975 |  | 10.1016/0022-5088(75)90055-7 | 18288
18296 | Ir0.77Se2 | 3.5 | 2012 |  | 10.1103/PhysRevLett.109.217002 | 18296
18297 | Ir0.91Se2 | 6.5 | 2012 |  | 10.1103/PhysRevLett.109.217002 | 18296
18298 | Ir0.94Se2 | 6.2 | 2012 |  | 10.1021/ja309724w | 18296
18299 | Ir0.85V0.15 | 0.3 | 1968 |  | 10.1103/PhysRev.165.533 | 18299
18300 | Ir0.85W0.15 | 0.41 | 1968 |  | 10.1103/PhysRev.165.533 | 18300
18301 | Ir0.8Pt0.2 | 0 |  |  |  | 18301
18302 | Ir0.925Nb0.075 | 0.2 | 1968 |  | 10.1103/PhysRev.165.533 | 18302
18303 | Ir0.925Ta0.075 | 0.1 | 1968 |  | 10.1103/PhysRev.165.533 | 18303
18304 | Ir0.94Ta0.06 | 0.2 | 1968 |  | 10.1103/PhysRev.165.533 | 18303
18305 | Ir0.965Nb0.035 | 0.1 | 1968 |  | 10.1103/PhysRev.165.533 | 18302
18306 | Ir0.97Ta0.03 | 0.1 | 1968 |  | 10.1103/PhysRev.165.533 | 18303
18307 | Ir0.9Nb0.1 | 0.1 | 1968 |  | 10.1103/PhysRev.165.533 | 18302
18308 | Ir0.9Pt0.1 | 0.1 | 1968 |  | 10.1103/PhysRev.165.533 | 18301
18309 | Ir0.9Ta0.1 | 0.1 | 1968 |  | 10.1103/PhysRev.165.533 | 18303
18310 | Ir1.2Ru0.8Th1 | 1.5 | 1982 |  | 10.1016/0022-5088(82)90285-5 | 18310
18311 | Ir1.3Os0.7Th1 | 2.4 | 1982 |  | 10.1016/0022-5088(82)90285-5 | 18311
18312 | Ir1.4Os0.6Th1 | 4.4 | 1982 |  | 10.1016/0022-5088(82)90285-5 | 18311
18313 | Ir1.4Ru0.6Th1 | 2.1 | 1982 |  | 10.1016/0022-5088(82)90285-5 | 18310
18314 | Ir1.6Os0.4Th1 | 5.2 | 1982 |  | 10.1016/0022-5088(82)90285-5 | 18311
18315 | Ir1Li2Si3 | 3.8 | 2014 |  | 10.7566/JPSJ.83.093706 | 18315
18316 | Ir1Lu2 | 0.8 | 1965 |  | 10.1103/PhysRev.137.A119 | 18316
18317 | Ir1Ru1Th1 | 2.5 | 1982 |  | 10.1016/0022-5088(82)90285-5 | 18310
18318 | Ir1Ru1Th1 | 2.5 | 1982 |  | 10.1016/0022-5088(82)90285-5 | 18310
18319 | Ir2Nb3 | 9.8 |  |  |  | 18287
18320 | Ir3La7 | 2.3 | 2015 |  | 10.1103/PhysRevLett.115.267001 | 18320
18321 | K0.05Mo1O1.63 | 7.3 | 2010 |  | 10.1103/PhysRevB.81.174532 | 18321
18322 | K0.38W1O3 | 2.1 | 2014 |  | 10.1103/PhysRevB.89.104520 | 18322
18323 | K0.42W1O3 | 1.3 | 2014 |  | 10.1103/PhysRevB.89.104520 | 18322
18324 | K0.4W1O3 | 1.6 | 2014 |  | 10.1103/PhysRevB.89.104520 | 18322
18325 | K0.5Nb1S2 | 1.7 | 2014 |  | 10.1103/PhysRevB.89.104520 | 18325
18326 | La0.2Th0.8 | 1.9 | 1973 |  | 10.1143/JPSJ.34.391 | 18326
18327 | La0.35Y0.65 | 0.4 | 1967 |  | 10.1143/JPSJ.23.9 | 18327
18328 | La0.5Sn3Th0.5 | 4.7 | 1970 |  | 10.1016/0022-3697(70)90261-1 | 18328
18329 | La0.8Th0.2 | 5.2 | 1973 |  | 10.1143/JPSJ.34.391 | 18329
18330 | La1Ni0.3Pt0.7Si1 | 2.8 | 1995 |  | 10.1016/0038-1098(95)00115-8 | 18330
18331 | La1Ni0.4Pt0.6Si1 | 2.6 | 1995 |  | 10.1016/0038-1098(95)00115-8 | 18330
18332 | La1Ni0.5Pt0.5Si1 | 2.3 | 1995 |  | 10.1016/0038-1098(95)00115-8 | 18330
18333 | La1Ni0.6Pt0.4Si1 | 1.9 | 1995 |  | 10.1016/0038-1098(95)00115-8 | 18330
18334 | La1Ni0.7Pt0.3Si1 | 1.7 | 1995 |  | 10.1016/0038-1098(95)00115-8 | 18330
18335 | Li0.9Mg0.1 | 11 | 2008 |  | 10.1016/j.physb.2007.10.142 | 18335
18336 | Li0.9Mo6O17 | 10 | 2009 |  | 10.1103/PhysRevLett.102.206602 | 18336
18337 | Lu1Re2 | 1.7 | 1981 |  | 10.1016/0022-5088(81)90041-2 | 18337
18338 | Lu5Rh4Si10 | 4 | 1986 |  | 10.1103/PhysRevB.33.5062 | 18338
18339 | Mg0.05N0.92Nb0.95O0.08 | 18 | 2011 |  | 10.1016/j.jssc.2011.06.003 | 18339
18340 | Mg0.93Pb0.07 | 0 |  |  |  | 18340
18341 | Mn0.101Ti0.899 | 3 | 1960 |  | 10.1063/1.1984591 | 18341
18342 | Mn0.14Ti0.86 | 2.6 | 1964 |  | 10.1103/PhysRev.135.A1151 | 18342
18343 | Mn0.33Ni0.67U6 | 1.6 | 1975 |  | 10.1016/0022-3697(75)90002-5 | 18343
18344 | Mn0.42Si1V2.49 | 8.1 |  |  |  | 18344
18345 | Mo0.025Ti0.975 | 1.8 |  |  |  | 18345
18346 | Mo0.04Ti0.96 | 2 |  |  |  | 18345
18347 | Mo0.071Ti0.929 | 2.8 | 1961 |  | 10.1016/0022-3697(61)90002-6 | 18345
18348 | Mo0.09Ti0.909 | 3.1 | 1961 |  | 10.1016/0022-3697(61)90002-6 | 18345
18349 | Mo0.121Ti0.878 | 3.5 | 1961 |  | 10.1016/0022-3697(61)90002-6 | 18345
18350 | Mo0.15Ti0.85 | 4.1 | 1984 |  | 10.1103/PhysRevB.30.1253 | 18345
18351 | Mo0.163Ti0.837 | 4 | 1961 |  | 10.1016/0022-3697(61)90002-6 | 18351
18352 | Mo0.16Ti0.84 | 4.2 |  |  |  | 18351
18353 | Mo0.1Tc0.9 | 13 | 1961 |  | 10.1103/PhysRev.123.1567 | 18353
18354 | Mo0.1Ti0.9 | 3.3 |  |  |  | 18345
18355 | Mo0.33Re0.67 | 5.9 | 1961 |  | 10.1103/PhysRev.123.1569 | 18355
18356 | Mo0.33Rh0.67 | 0.1 | 1971 |  | 10.1016/0031-8914(71)90310-7 | 18356
18357 | Mo0.35Re0.65 | 5.6 | 1971 |  | 10.1103/PhysRevB.3.742 | 18355
18358 | Mo0.38Re0.62 | 5.7 | 1971 |  | 10.1103/PhysRevB.3.742 | 18355
18359 | Mo0.39Ru0.61 | 6.9 | 1961 |  | 10.1016/0022-3697(61)90067-1 | 18359
18360 | Mo0.42Re0.58 | 8.4 |  |  |  | 18360
18361 | Mo0.48Si1V2.52 | 5.1 |  |  |  | 18361
18362 | Mo0.4Rh0.6 | 0.9 | 1971 |  | 10.1016/0031-8914(71)90310-7 | 18362
18363 | Mo0.4Tc0.6 | 15 | 1972 |  | 10.1016/0375-9601(72)90902-4 | 18363
18364 | Mo0.5Re0.395 | 11 |  |  |  | 18364
18365 | Mo0.61Ru0.39 | 7.2 |  |  |  | 18365
18366 | Mo0.62Os0.38 | 5.7 |  |  |  | 18366
18367 | Mo0.62Re0.38 | 12 | 1986 |  | 10.1007/BF00681709 | 18367
18368 | Mo0.65Re0.35 | 10 | 1986 |  | 10.1007/BF00681709 | 18367
18369 | Mo0.66Re0.34 | 12 | 1968 |  | 10.1080/14786436808227528 | 18367
18370 | Mo0.6Re0.395 | 11 |  |  |  | 18367
18371 | Mo0.6Re0.4 | 12 | 1986 |  | 10.1103/PhysRevLett.57.2987 | 18367
18372 | Mo0.6Si1V2.4 | 4.5 |  |  |  | 18361
18373 | Mo0.7Re0.3 | 15 | 1972 |  | 10.1063/1.1654334 | 18373
18374 | Mo0.815Re0.185 | 8.3 | 1969 |  | 10.1007/BF00627868 | 18374
18375 | Mo0.82Re0.18 | 8.5 | 1986 |  | 10.1007/BF00681709 | 18374
18376 | Mo0.85Pt0.15 | 8.8 | 1969 |  | 10.1007/BF00627932 | 18376
18377 | Mo0.93Pt0.17 | 2.8 | 1972 |  | 10.1016/0038-1098(72)91130-1 | 18376
18378 | Mo3S4Sn0.6 | 13.975 | 1975 |  | 10.1016/0025-5408(75)90117-8 | 18378
18379 | Mo5.25Nb0.75Se8 | 6.2 | 1980 |  | 10.1016/0022-4596(80)90547-2 | 18379
18380 | Mo5Ru1Se8 | 3.7 |  |  |  | 18380
18381 | Mo5S6Sn1 | 13 | 1972 |  | 10.1126/science.175.4029.1465 | 18378
18382 | Mo6.35Pb1S8 | 13 |  |  |  | 18382
18383 | Mo6.35S8Sn1.2 | 11 | 1975 |  | 10.1088/0022-3719/8/21/014 | 18378
18384 | Mo6Pb0.92S7.5 | 15 | 1973 |  | 10.1016/0025-5408(73)90058-5 | 18382
18385 | Mo6S8Zn1 | 2.8 | 1982 |  | 10.1007/BF00681858 | 18385
18386 | N0.003Nb0.997 | 9.1 |  |  |  | 18386
18387 | N0.7Nb1 | 11 |  |  |  | 18387
18388 | N0.7V1 | 2 | 2015 |  | 10.7566/JPSJ.84.104706 | 18388
18389 | N0.85Nb0.95V0.05 | 7.1 | 1967 |  | 10.1063/1.1709868 | 18389
18390 | N0.98Nb0.1Ti0.9 | 6.5 | 1967 |  | 10.1063/1.1709868 | 18390
18391 | N0.9Nb0.114Ti0.886 | 10 | 1969 |  | 10.1007/BF00628332 | 18391
18392 | N0.9Nb0.96Ti0.04 | 14 | 1967 |  | 10.1063/1.1709868 | 18392
18393 | N0.9Nb1O0.02 | 15 | 1975 |  | 10.1016/0025-5408(75)90008-2 | 18393
18394 | N1.22Nb1O0.18 | 12 | 1975 |  | 10.1016/0025-5408(75)90008-2 | 18394
18395 | Nb0.025Ti0.975 | 1.5 | 1965 |  | 10.1103/PhysRev.137.A142 | 18395
18396 | Nb0.03Tc0.97 | 13 | 1970 |  | 10.1016/0022-5088(70)90106-2 | 18396
18397 | Nb0.06Tc0.94 | 13 | 1970 |  | 10.1016/0022-5088(70)90106-2 | 18396
18398 | Nb0.18Re0.82 | 9.7 |  |  |  | 18398
18399 | Nb0.24Tc0.76 | 13 | 1970 |  | 10.1016/0022-5088(70)90106-2 | 18399
18400 | Nb0.25Zr0.75 | 10 |  |  |  | 18400
18401 | Nb0.26Re0.74 | 7.2 |  |  |  | 18398
18402 | Nb0.29Re0.71 | 5.6 | 2013 |  | 10.1103/PhysRevB.88.144510 | 18398
18403 | Nb0.31Re0.69 | 4.9 | 2013 |  | 10.1103/PhysRevB.88.144510 | 18398
18404 | Nb0.32Re0.68 | 4.5 |  |  |  | 18398
18405 | Nb0.33Ti0.67 | 9.3 |  |  |  | 18405
18406 | Nb0.35Zr0.65 | 9.5 | 1972 |  | 10.1016/0022-3115(72)90057-8 | 18400
18407 | Nb0.36Ti0.64 | 9.1 | 1969 |  | 10.1063/1.1657215 | 18405
18408 | Nb0.38Re0.62 | 2.5 |  |  |  | 18408
18409 | Nb0.38Zr0.62 | 8.7 | 1967 |  | 10.1103/PhysRev.158.340 | 18409
18410 | Nb0.4Re0.6 | 2.4 |  |  |  | 18408
18411 | Nb0.4Zr0.6 | 8.86 | 1961 |  | 10.1103/PhysRev.123.1569 | 18409
18412 | Nb0.5Os0.5 | 3.1 | 2018 |  | 10.1088/1361-648X/aaa376 | 18412
18413 | Nb0.62Pt0.38 | 4.21 |  |  |  | 18413
18414 | Nb0.69Sn0.25Ta0.06 | 18 |  |  |  | 18414
18415 | Nb0.6Rh0.4 | 4.2 |  |  |  | 18415
18416 | Nb0.75Rh1.25 | 2.7 |  |  |  | 18416
18417 | Nb0.75Zr0.25 | 11 | 1967 |  | 10.1103/PhysRev.158.340 | 18417
18418 | Nb0.76Pd0.24 | 1.9 | 1975 |  | 10.1016/0022-5088(75)90016-8 | 18418
18419 | Nb0.83Pd0.17 | 2.2 | 1975 |  | 10.1016/0022-5088(75)90016-8 | 18418
18420 | Nb0.85Pd0.15 | 2.3 | 1975 |  | 10.1016/0022-5088(75)90016-8 | 18418
18421 | Nb0.85Rh0.15 | 3 | 1966 |  | 10.1002/pssb.19660130214 | 18421
18422 | Nb0.85Zr0.15 | 11 | 1967 |  | 10.1143/JPSJ.22.238 | 18417
18423 | Nb0.86Rh1.04 | 3.8 |  |  |  | 18416
18424 | Nb0.8Zr0.2 | 11 | 1961 |  | 10.1103/PhysRev.123.1569 | 18417
18425 | Nb0.92Sn0.08 | 5.6 |  |  |  | 18425
18426 | Nb0.92Ta0.71 | 4.9 | 1968 |  | 10.1143/JPSJ.25.1307 | 18426
18427 | Nb0.9Pt0.1 | 2.5 | 1965 |  | 10.1103/PhysRev.140.A914 | 18427
18428 | Nb0.9Zr0.1 | 11 | 1961 |  | 10.1103/PhysRev.123.1569 | 18427
18429 | Nb1.01Se2 | 7.1 | 1974 |  | 10.1088/0305-4608/4/11/026 | 18429
18430 | Nb1.02Se2 | 6.8 | 1974 |  | 10.1088/0305-4608/4/11/026 | 18429
18431 | Nb1.05Se2 | 4.9 | 1974 |  | 10.1088/0305-4608/4/11/026 | 18429
18432 | Nb1Os2 | 2.9 | 2019 |  | 10.1103/PhysRevB.99.014516 | 18432
18433 | Nb1Re3 | 5.3 |  |  |  | 18398
18434 | Nb1S1.06 | 3.3 | 1978 |  | 10.1016/0022-5088(78)90218-7 | 18434
18435 | Nb1Tc3 | 11 |  |  |  | 18399
18436 | Nb2.1Sn1Zr0.9 | 18 | 1966 |  | 10.1007/BF01375493 | 18436
18437 | Nb2.34Sn1Zr0.66 | 18 | 1966 |  | 10.1007/BF01375493 | 18436
18438 | Nb2.4Sn1Ta0.6 | 17 | 1966 |  | 10.1007/BF01375493 | 18414
18439 | Nb2.55Sn1Zr0.45 | 18 | 1966 |  | 10.1007/BF01375493 | 18439
18440 | Nb2.5Sn1Ta0.5 | 18 |  |  |  | 18414
18441 | Nb25Ta25Ti50 | 8.6 |  |  |  | 18441
18442 | Nb2Pd0.67Se5 | 1.2 | 2013 |  | 10.1103/PhysRevB.88.024508 | 18442
18443 | Nb2Pd0.81S5 | 6.6 | 2013 |  | 10.1038/srep01446 | 18443
18444 | Nb3Pd0.7Se7 | 2.1 | 2013 |  | 10.1103/PhysRevB.88.024508 | 18444
18445 | Nb3Sb0.4Sn0.6 | 16 |  |  |  | 18445
18446 | Nb3Sb0.5Sn0.5 | 14 | 1967 |  | 10.1016/0022-3697(67)90018-2 | 18445
18447 | Nb3Sb0.65Sn0.35 | 11 |  |  |  | 18447
18448 | Nb3Sb0.6Sn0.4 | 12 |  |  |  | 18447
18449 | Nb5Pt3 | 3.7 | 1961 |  | 10.1016/0022-3697(61)90066-X | 18413
18450 | Nb80Si20 | 4.2 | 1980 |  | 10.2320/matertrans1960.21.115 | 18450
18451 | Nb81Si19 | 4.4 | 1980 |  | 10.2320/matertrans1960.21.115 | 18450
18452 | Nb82Si18 | 4.4 | 1980 |  | 10.2320/matertrans1960.21.115 | 18450
18453 | Ni0.031Ru0.969 | 0.4 | 1971 |  | 10.1016/0031-8914(71)90310-7 | 18453
18454 | Ni0.08Ru0.92 | 0.2 | 1971 |  | 10.1016/0031-8914(71)90310-7 | 18454
18455 | Ni0.3Si1.7Sr1 | 2.8 | 2012 |  | 10.1143/JPSJ.81.023702 | 18455
18456 | Os0.028Re0.973 | 1.8 |  |  |  | 18456
18457 | Os0.046Re0.954 | 1.9 | 1968 |  | 10.1103/PhysRevLett.20.198 | 18456
18458 | Os0.053Re0.947 | 1.9 | 1970 |  | 10.1103/PhysRevB.1.214 | 18456
18459 | Os0.058Re0.942 | 1.9 | 1971 |  | 10.1103/PhysRevB.3.3757 | 18456
18460 | Os0.065Re0.935 | 1.9 | 1968 |  | 10.1103/PhysRevLett.20.198 | 18456
18461 | Os0.06Re0.94 | 1.9 | 1971 |  | 10.1103/PhysRevB.3.3757 | 18456
18462 | Os0.075W0.925 | 0.9 | 1962 |  | 10.1147/rd.61.0116 | 18456
18463 | Os0.084Re0.916 | 1.9 | 1968 |  | 10.1103/PhysRevLett.20.198 | 18456
18464 | Os0.113Re0.887 | 1.8 | 1968 |  | 10.1103/PhysRevLett.20.198 | 18456
18465 | Os0.115Re0.885 | 1.8 | 1971 |  | 10.1103/PhysRevB.3.3757 | 18456
18466 | Os0.15W0.85 | 2.2 | 1962 |  | 10.1147/rd.61.0116 | 18466
18467 | Os0.1W0.9 | 1.5 | 1962 |  | 10.1147/rd.61.0116 | 18466
18468 | Os0.2Pr1Ru3.8Sb12 | 1.2 | 2004 |  | 10.1103/PhysRevB.69.024523 | 18456
18469 | Os1Ta1 | 2 | 1961 |  | 10.1016/0022-3697(61)90066-X | 18469
18470 | Os8.33Re91.67 | 1.9 | 1970 |  | 10.1103/PhysRevB.1.214 | 18456
18471 | Os1W3 | 3 |  |  |  | 18471
18472 | P1.25S0.75Zr1 | 4.9 | 2014 |  | 10.7566/JPSJ.83.074713 | 18472
18473 | P1.25Se0.75Zr1 | 6.3 | 2014 |  | 10.7566/JPSJ.83.074713 | 18473
18474 | P1.35Se0.65Zr1 | 6.2 | 2014 |  | 10.7566/JPSJ.83.074713 | 18473
18475 | P1.4S0.6Zr1 | 5 | 2014 |  | 10.7566/JPSJ.83.074713 | 18472
18476 | P1.5Se0.5Zr1 | 5.8 | 2014 |  | 10.7566/JPSJ.83.074713 | 18473
18477 | P1.6S0.4Zr1 | 4.4 | 2014 |  | 10.7566/JPSJ.83.074713 | 18472
18478 | Pb0.01Sn0.99 | 3.8 | 1967 |  | 10.1103/PhysRev.154.329 | 18478
18479 | Pb0.36Sn0.64 | 7.8 | 1969 |  | 10.1063/1.1683729 | 18479
18480 | Pb0.6Tl0.4 | 5.8 |  |  |  | 18480
18481 | Pb0.79Tl0.21 | 6.4 | 1966 |  | 10.1016/0022-3697(66)90117-X | 18481
18482 | Pb0.85Tl0.15 | 6.7 | 1966 |  | 10.1016/0022-3697(66)90117-X | 18481
18483 | Pb0.89Tl0.11 | 6.9 | 1966 |  | 10.1016/0022-3697(66)90117-X | 18481
18484 | Pb0.95Sb0.05 | 7.8 | 1966 |  | 10.1016/0022-3697(66)90117-X | 18484
18485 | Pb0.95Sn0.05 | 7.3 | 1966 |  | 10.1016/0022-3697(66)90117-X | 18485
18486 | Pb0.977Sn0.023 | 7.2 | 1965 |  | 10.1088/0370-1328/86/6/305 | 18485
18487 | Pb0.99Sb0.01 | 7.2 | 1972 |  | 10.1103/PhysRevB.6.136 | 18484
18488 | Pb0.9Sb0.1 | 6.3 | 1973 |  | 10.1007/BF00654394 | 18488
18489 | Pb0.9Sn0.1 | 7.2 | 1973 |  | 10.1007/BF00654394 | 18485
18490 | Pb1Tl0.12 | 6.9 |  |  |  | 18481
18491 | Pb1Tl0.17 | 6.7 |  |  |  | 18481
18492 | Pb1Tl0.27 | 6.4 |  |  |  | 18481
18493 | Pd0.015Ru0.985 | 0.4 | 1971 |  | 10.1016/0031-8914(71)90310-7 | 18493
18494 | Pd0.14Ti0.86 | 3.7 | 1983 |  | 10.1016/0038-1098(83)91062-1 | 18494
18495 | Pd0.15Ti0.85 | 4.8 | 1983 |  | 10.1016/0038-1098(83)91062-1 | 18494
18496 | Pd0.15Zr0.85 | 4.8 | 1984 |  | 10.1103/PhysRevB.30.1253 | 18496
18497 | Pd0.6W0.4 | 1.3 | 1968 |  | 10.1016/0022-5088(68)90188-4 | 18497
18498 | Pd16.5Sb83.5 | 4.9 |  |  |  | 18498
18499 | Pd1Zr3 | 3 | 1983 |  | 10.1103/PhysRevB.27.5519 | 18496
18500 | Pd22Zr78 | 3 | 1984 |  | 10.1103/PhysRevB.29.5207 | 18496
18501 | Pd23Zr77 | 2.8 | 1984 |  | 10.1103/PhysRevB.29.5207 | 18496
18502 | Pd2Sn1Tm0.5Y0.5 | 3.7 | 1985 |  | 10.1103/PhysRevB.32.4426 | 18502
18503 | Pd3Sn2 | 0.6 | 1963 |  | 10.1016/0022-3697(63)90022-2 | 18503
18504 | Pr0.179Th0.821 | 0.8 |  |  |  | 18504
18505 | Pr0.251Th0.749 | 0.5 |  |  |  | 18504
18506 | Pr1Ru4Sb12 | 1.3 | 2004 |  | 10.1103/PhysRevB.69.180509 | 18506
18507 | [5 empty] | 18507
18508 | Re0.15W0.85 | 2.4 | 1962 |  | 10.1147/rd.61.0116 | 18508
18509 | Re0.52W0.48 | 5.2 |  |  |  | 18509
18510 | Re0.5W0.5 | 8.1 |  |  |  | 18509
18511 | Re0.64Ta0.36 | 1.5 |  |  |  | 18511
18512 | Re0.65Ta0.35 | 1.6 |  |  |  | 18511
18513 | Re0.6Ta0.4 | 1.4 |  |  |  | 18511
18514 | Re0.71V0.29 | 8.4 | 1978 |  | 10.1016/0038-1098(78)90038-8 | 18514
18515 | Re0.76V0.24 | 4.5 |  |  |  | 18514
18516 | Re0.83Ru0.17 | 2.2 | 1971 |  | 10.1103/PhysRevB.3.3757 | 18516
18517 | Re0.92V0.08 | 6.8 |  |  |  | 18517
18518 | Re0.976W0.024 | 3 | 1971 |  | 10.1103/PhysRevB.3.3757 | 18518
18519 | Re0.994W0.006 | 1.8 | 1971 |  | 10.1103/PhysRevB.3.3757 | 18518
18520 | Re0.9V0.1 | 9.4 |  |  |  | 18517
18521 | Re3Ta1 | 6.8 |  |  |  | 18521
18522 | Re3V1 | 6.3 |  |  |  | 18514
18523 | Rh0.005Zr1 | 5.8 |  |  |  | 18523
18524 | Re6Zr1 | 7.4 | 1961 |  | 10.1016/0022-3697(61)90066-X | 18524
18525 | Rh0.005Zr0.995 | 3.5 | 1963 |  | 10.1007/BF01375398 | 18525
18526 | Rh0.005Zr1 | 5.8 |  |  |  | 18525
18527 | Rh0.01Zr0.99 | 4.5 | 1963 |  | 10.1007/BF01375398 | 18525
18528 | Rh0.027Zr0.973 | 3.6 | 1963 |  | 10.1007/BF01375398 | 18525
18529 | Rh0.02Zr0.98 | 4.8 | 1963 |  | 10.1007/BF01375398 | 18525
18530 | Rh0.035Zr0.965 | 5 | 1963 |  | 10.1007/BF01375398 | 18525
18531 | Rh0.037Zr0.925 | 3.7 | 1965 |  | 10.1007/BF01380465 | 18525
18532 | Rh0.03Zr0.97 | 10 | 1965 |  | 10.1007/BF01380465 | 18525
18533 | Rh0.04Ru0.96 | 0.4 | 1971 |  | 10.1016/0031-8914(71)90310-7 | 18533
18534 | Rh0.04Zr0.96 | 5 | 1963 |  | 10.1007/BF01375398 | 18525
18535 | Rh0.05Zr0.95 | 5.2 | 1963 |  | 10.1007/BF01375398 | 18525
18536 | Rh0.065Zr0.935 | 5.9 | 1963 |  | 10.1007/BF01375398 | 18525
18537 | Rh0.06Zr0.94 | 5.9 | 1963 |  | 10.1007/BF01375398 | 18525
18538 | Rh0.075Zr0.925 | 6.4 | 1963 |  | 10.1007/BF01375398 | 18525
18539 | Rh0.07Zr0.93 | 6 | 1965 |  | 10.1007/BF01380465 | 18525
18540 | Rh0.08Zr0.92 | 9.6 | 1963 |  | 10.1007/BF01375398 | 18525
18541 | Rh0.09Zr0.91 | 10 | 1963 |  | 10.1007/BF01375398 | 18525
18542 | Rh0.105Ru0.895 | 0.3 | 1971 |  | 10.1016/0031-8914(71)90310-7 | 18533
18543 | Rh0.12Zr0.88 | 11 | 1963 |  | 10.1007/BF01375398 | 18525
18544 | Rh0.14Zr0.86 | 11 | 1973 |  | 10.1016/0022-5088(73)90045-3 | 18525
18545 | Rh0.1Zr0.9 | 11 | 1965 |  | 10.1016/0022-3697(65)90117-4 | 18525
18546 | Rh0.4Ta0.6 | 2.4 | 1963 |  | 10.1007/BF01375398 | 18546
18547 | Rh0.88Ti0.12 | 4 | 1963 |  | 10.1007/BF01375398 | 18547
18548 | Rh0.91Ti0.09 | 2 | 1964 |  | 10.1007/BF01377943 | 18547
18549 | Ru0.05Ti0.95 | 2.5 |  |  |  | 18549
18550 | Ru0.58W0.42 | 5.2 | 1961 |  | 10.1016/0022-3697(61)90067-1 | 18550
18551 | S8Tl0.61V6 | 3.5 | 2001 |  | 10.1016/S0038-1098(01)00333-7 | 18551
18552 | Sb0.011Sn0.989 | 3.6 | 1964 |  | 10.1051/jphys:01964002504037400 | 18552
18553 | Sb0.02Sn0.98 | 2.6 | 1953 |  | 10.1103/PhysRev.92.238 | 18552
18554 | Sb0.04Sn0.96 | 3.8 | 1953 |  | 10.1103/PhysRev.92.238 | 18552
18555 | Sb0.05Sn0.95 | 7.8 | 1966 |  | 10.1143/JPSJ.21.1617 | 18552
18556 | Sb0.06Sn0.94 | 4 | 1953 |  | 10.1103/PhysRev.92.238 | 18552
18557 | Sb0.08Sn0.92 | 3.9 | 1953 |  | 10.1103/PhysRev.92.238 | 18552
18558 | Sb2Zr3 | 1.7 |  |  |  | 18558
18559 | Se1.5Ta1Te0.5 | 1.2 | 2016 |  | 10.1103/PhysRevB.94.045131 | 18559
18560 | Se1.6Ta1Te0.4 | 1.2 | 2016 |  | 10.1103/PhysRevB.94.045131 | 18559
18561 | Se1.7Ta1Te0.3 | 0.8 | 2016 |  | 10.1103/PhysRevB.94.045131 | 18559
18562 | Si0.005V0.995 | 4.8 | 1974 |  | 10.1143/JPSJ.37.384 | 18562
18563 | Si0.01V0.99 | 4.7 | 1974 |  | 10.1143/JPSJ.37.384 | 18562
18564 | Si0.025V0.975 | 4.1 | 1974 |  | 10.1143/JPSJ.37.384 | 18562
18565 | Si0.05V0.95 | 3 | 1974 |  | 10.1143/JPSJ.37.384 | 18562
18566 | Si1V2.58Zr0.42 | 8.8 |  |  |  | 18566
18567 | Sn0.025V0.975 | 3.2 | 1974 |  | 10.1143/JPSJ.37.384 | 18567
18568 | Sn0.04V0.96 | 1.9 | 1964 |  | 10.1016/0022-3697(64)90037-X | 18567
18569 | Sn0.057V0.943 | 1.6 | 1964 |  | 10.1016/0022-3697(64)90037-X | 18567
18570 | Sn0.1Tl0.9 | 3.5 | 1974 |  | 10.1007/BF01668864 | 18570
18571 | Sn0.65Tl0.35 | 7.1 |  |  |  | 18571
18572 | Ta0.025Ti0.975 | 1.3 |  |  |  | 18572
18573 | Ta0.05Ti0.95 | 2.9 |  |  |  | 18572
18574 | Ta0.05V0.095 | 4.3 |  |  |  | 18574
18575 | Ta0.125Zr0.875 | 4.1 | 1971 |  | 10.1016/0022-3115(71)90010-9 | 18575
18576 | Ta0.15Zr0.85 | 4.3 | 1971 |  | 10.1016/0022-3115(71)90010-9 | 18575
18577 | Ta0.17Zr0.83 | 5.3 | 1971 |  | 10.1016/0022-3115(71)90010-9 | 18575
18578 | Ta0.1Zr0.9 | 3.8 | 1971 |  | 10.1016/0022-3115(71)90010-9 | 18575
18579 | Ta0.24V0.76 | 3.6 | 1970 |  | 10.1002/pssb.19700400225 | 18579
18580 | Ta0.25V0.75 | 2.8 |  |  |  | 18579
18581 | Ta0.78W0.22 | 1.4 | 1972 |  | 10.1007/BF01392535 | 18581
18582 | Ta0.84W0.16 | 1.9 | 1972 |  | 10.1007/BF01392535 | 18581
18583 | Ta0.85W0.15 | 2 | 1961 |  | 10.1103/PhysRev.123.1569 | 18581
18584 | Ta0.8W0.2 | 1 | 1961 |  | 10.1103/PhysRev.123.1569 | 18581
18585 | Tc0.875Ti0.125 | 8.7 | 1976 |  | 10.1016/0022-5088(76)90129-6 | 18585
18586 | Tc0.95V0.05 | 10.99 | 1967 |  | 10.1063/1.1709129 | 18586
18587 | Tc0.9V0.1 | 11 | 1967 |  | 10.1063/1.1709129 | 18586
18588 | Tc0.9W0.1 | 10 |  |  |  | 18588
18589 | Tc6Zr1 | 9.7 | 1961 |  | 10.1103/PhysRev.123.1567 | 18589
18590 | Th0.05Zr0.95 | 0.7 | 1979 |  | 10.1016/0022-5088(79)90147-4 | 18590
18591 | Th0.1Zr0.9 | 2.6 | 1978 |  | 10.1016/0022-5088(78)90096-6 | 18590
18592 | Th0.65Y0.35 | 1.5 | 1973 |  | 10.1143/JPSJ.34.391 | 18592
18593 | Th0.998U0.002 | 0.8 | 1968 |  | 10.1103/PhysRev.172.430 | 18593
18594 | Th0.999U0.001 | 1.1 | 1968 |  | 10.1103/PhysRev.172.430 | 18593
18595 | Th0.999U0.1 | 0.7 | 1973 |  | 10.1103/PhysRevB.8.3179 | 18593
18596 | Th0.999U0.127 | 0.7 | 1973 |  | 10.1103/PhysRevB.8.3179 | 18593
18597 | Th0.999U0.15 | 0.495 | 1973 |  | 10.1103/PhysRevB.8.3179 | 18593
18598 | Th1 | 1.4 | 1967 |  | 10.1103/PhysRevLett.18.899 | 18598
18599 | Th1U0.025 | 1.2 |  |  |  | 18593
18600 | Th1U0.05 | 1 |  |  |  | 18593
18601 | Ti0.013V0.987 | 13 |  |  |  | 18601
18602 | Ti0.01V0.99 | 5.4 |  |  |  | 18601
18603 | Ti0.03V0.97 | 5.6 |  |  |  | 18601
18604 | Ti0.106V0.894 | 6.9 | 1961 |  | 10.1103/PhysRev.123.1569 | 18601
18605 | Ti0.1V0.9 | 5.9 |  |  |  | 18601
18606 | Ti0.33Zr0.66 | 1.4 | 1961 |  | 10.1103/PhysRev.123.1569 | 18606
18607 | Ti0.3Zr0.7 | 1.4 | 1961 |  | 10.1103/PhysRev.123.1569 | 18606
18608 | Ti0.75V0.25 | 5.3 | 1967 |  | 10.1103/PhysRev.158.356 | 18608
18609 | Ti0.76V0.24 | 4.4 | 1971 |  | 10.1016/0036-9748(71)90034-2 | 18608
18610 | Ti0.775V0.225 | 4.7 | 1967 |  | 10.1103/PhysRev.158.356 | 18610
18611 | Ti0.7V0.3 | 7 | 2014 |  | 10.1140/epjb/e2014-50036-2 | 18611
18612 | Ti0.81Zr0.82 | 1 | 1961 |  | 10.1103/PhysRev.123.1569 | 18612
18613 | Ti0.85V0.15 | 2 | 1975 |  | 10.1016/0022-5088(75)90048-X | 18613
18614 | Ti0.91V0.09 | 6.3 | 1961 |  | 10.1103/PhysRev.123.1569 | 18613
18615 | Ti0.96V0.04 | 2.7 |  |  |  | 18613
18616 | Ti0.9V0.1 | 6.3 | 1961 |  | 10.1103/PhysRev.123.1569 | 18613
18617 | V0.97O0.03 | 2.4 |  |  |  | 18617
18618 | V1 | 5.3 | 2000 |  | 10.1103/PhysRevB.61.R3823 | 18618